## Sheet1
ASTM D 570-98 |  |  |  |  | Kompozītu ūdens absorbcija
| 0 | 1 | 2 | 5 | 24 | 48 | 72 | 96 | 120 | 240 | 288 | 366 | h
PE/ZnO | 0.002549395 | 0.003824092 | 0.003824092 | 0.00446144 | 0.005098789 | 0.005736138 | 0.005736138 | 0.005736138 | 0.005736138 | 0.005736138 | 0.005736138 | 0.005736138
PE/ZnO/W-NaOH | 0.02222222 | 0.03781095 | 0.06268657 | 0.08723051 | 0.1154229 | 0.1250415 | 0.13267 | 0.1333333 | 0.1333333 | 0.1333333 | 0.1333333 | 0.1333333
PE/W-NaOH-Sil_TEOS | 0.04535147 | 0.07114512 | 0.08871882 | 0.1078095 | 0.1361542 | 0.15061 | 0.1638322 | 0.1663832 | 0.1699116 | 0.1720227 | 0.173 | 0.173
PE/W-NaOH-Sil_APTES | 0.02245989 | 0.03850267 | 0.06666667 | 0.09554367 | 0.1226381 | 0.1276292 | 0.1294118 | 0.1294118 | 0.1294118 | 0.1294118 | 0.1294118 | 0.1294118
PE/W-NaOH-Sol_TEOS_ZnO | 0.008302583 | 0.01414514 | 0.02859779 | 0.04489545 | 0.06334563 | 0.06949569 | 0.07349323 | 0.07380074 | 0.07380074 | 0.07380074 | 0.07380074 | 0.07380074
PE/W-NaOH-Sol_TEOS_ZAD | 0.006951686 | 0.01251303 | 0.02572124 | 0.04101495 | 0.06047967 | 0.06882169 | 0.07507821 | 0.07507821 | 0.07507821 | 0.07507821 | 0.07507821 | 0.07507821
PE/W-NaOH-Sol_TEOS | 0.004513217 | 0.008059317 | 0.0212766 | 0.03610574 | 0.04996776 | 0.051902 | 0.05222437 | 0.05222437 | 0.05222437 | 0.05222437 | 0.05222437 | 0.05222437
PE-polietilēns
ZnO-cinka oksīds
W-kaņepju atlikumi 40 mas.%
NaOH-sārma priekšapstrāde
Sil-silanizēti
Sol-sola-gela tehnoloģija