## XRD_data
Bare Si/SiO2 | Raw data for graph | 50 nm | Raw data | For graph | 115 nm | Raw data | For graph | 125 nm | Raw data | For graph | 277 nm | Raw data | For graph | Reflexes for the CaF2 powder from literature (X-ray database) | [5 empty] | For graph
2 theta (deg.) | Intensity | 2 theta (deg.) | Intensity | Intensity | 2 theta (deg.) | Intensity | Intensity | 2 theta (deg.) | Intensity | Intensity | 2 theta (deg.) | Intensity | Intensity | 2theta | Rel Intensity | h | k | l | d hkl | CaF2
3.05 | 3743 | 3.05 | 3756 | 4756 | 3.05 | 3701 | 5701 | 3.05 | 3600 | 6600 | 3.05 | 3916 | 7916 | 28.2773 | 88.03 | 1 | 1 | 1 | 3.15349 | 1056.36
3.15 | 3658 | 3.15 | 3620 | 4620 | 3.15 | 3698 | 5698 | 3.15 | 3553 | 6553 | 3.15 | 3670 | 7670 | 32.7661 | 0.45 | 0 | 2 | 0 | 2.731 | 5.4
3.25 | 3495 | 3.25 | 3499 | 4499 | 3.25 | 3561 | 5561 | 3.25 | 3342 | 6342 | 3.25 | 3597 | 7597 | 47.0176 | 100 | 0 | 2 | 2 | 1.93111 | 1200
3.35 | 3335 | 3.35 | 3314 | 4314 | 3.35 | 3477 | 5477 | 3.35 | 3212 | 6212 | 3.35 | 3480 | 7480 | 55.7753 | 31.54 | 1 | 3 | 1 | 1.64685 | 378.48
3.45 | 3260 | 3.45 | 3287 | 4287 | 3.45 | 3373 | 5373 | 3.45 | 3296 | 6296 | 3.45 | 3366 | 7366 | 58.4891 | 0.33 | 2 | 2 | 2 | 1.57674 | 3.96
3.55 | 3190 | 3.55 | 3161 | 4161 | 3.55 | 3162 | 5162 | 3.55 | 3082 | 6082 | 3.55 | 3264 | 7264 | 68.6817 | 12.05 | 0 | 4 | 0 | 1.3655 | 144.6
3.65 | 3037 | 3.65 | 3056 | 4056 | 3.65 | 3220 | 5220 | 3.65 | 3000 | 6000 | 3.65 | 3121 | 7121 | 75.8646 | 10.83 | 1 | 3 | 3 | 1.25307 | 129.96
3.75 | 3072 | 3.75 | 2976 | 3976 | 3.75 | 3163 | 5163 | 3.75 | 2867 | 5867 | 3.75 | 3106 | 7106 | 78.2035 | 0.71 | 0 | 4 | 2 | 1.22134 | 8.52
3.85 | 2911 | 3.85 | 2970 | 3970 | 3.85 | 2897 | 4897 | 3.85 | 2846 | 5846 | 3.85 | 2866 | 6866 | 87.4023 | 21.36 | 2 | 4 | 2 | 1.11493 | 256.32
3.95 | 2886 | 3.95 | 2813 | 3813 | 3.95 | 2855 | 4855 | 3.95 | 2780 | 5780 | 3.95 | 2878 | 6878 | 94.2444 | 6.23 | 1 | 5 | 1 | 1.05116 | 74.76
4.05 | 2774 | 4.05 | 2784 | 3784 | 4.05 | 2948 | 4948 | 4.05 | 2709 | 5709 | 4.05 | 2763 | 6763 | 94.2444 | 2.08 | 3 | 3 | 3 | 1.05116 | 24.96
4.15 | 2668 | 4.15 | 2678 | 3678 | 4.15 | 2769 | 4769 | 4.15 | 2726 | 5726 | 4.15 | 2697 | 6697 | 105.8371 | 7.52 | 0 | 4 | 4 | 0.96555 | 90.24
4.25 | 2605 | 4.25 | 2657 | 3657 | 4.25 | 2764 | 4764 | 4.25 | 2638 | 5638 | 4.25 | 2730 | 6730 | 113.0938 | 10.89 | 1 | 5 | 3 | 0.92325 | 130.68
4.35 | 2584 | 4.35 | 2584 | 3584 | 4.35 | 2715 | 4715 | 4.35 | 2510 | 5510 | 4.35 | 2655 | 6655 | 115.5956 | 0.2 | 0 | 6 | 0 | 0.91033 | 2.4
4.45 | 2470 | 4.45 | 2560 | 3560 | 4.45 | 2662 | 4662 | 4.45 | 2441 | 5441 | 4.45 | 2556 | 6556 | 115.5956 | 0.79 | 2 | 4 | 4 | 0.91033 | 9.48
4.55 | 2404 | 4.55 | 2473 | 3473 | 4.55 | 2584 | 4584 | 4.55 | 2453 | 5453 | 4.55 | 2556 | 6556 | 126.2371 | 15.75 | 0 | 6 | 2 | 0.86362 | 189
4.65 | 2383 | 4.65 | 2417 | 3417 | 4.65 | 2555 | 4555 | 4.65 | 2337 | 5337 | 4.65 | 2379 | 6379 | 135.2726 | 6.98 | 3 | 5 | 3 | 0.83295 | 83.76
4.75 | 2367 | 4.75 | 2419 | 3419 | 4.75 | 2550 | 4550 | 4.75 | 2417 | 5417 | 4.75 | 2389 | 6389 | 138.6113 | 1.28 | 2 | 6 | 2 | 0.82343 | 15.36
4.85 | 2306 | 4.85 | 2406 | 3406 | 4.85 | 2411 | 4411 | 4.85 | 2293 | 5293 | 4.85 | 2298 | 6298 | 155.4163 | 10.26 | 4 | 4 | 4 | 0.78837 | 123.12
4.95 | 2254 | 4.95 | 2252 | 3252 | 4.95 | 2328 | 4328 | 4.95 | 2262 | 5262 | 4.95 | 2360 | 6360
5.05 | 2273 | 5.05 | 2344 | 3344 | 5.05 | 2316 | 4316 | 5.05 | 2161 | 5161 | 5.05 | 2291 | 6291
5.15 | 2133 | 5.15 | 2205 | 3205 | 5.15 | 2333 | 4333 | 5.15 | 2200 | 5200 | 5.15 | 2277 | 6277
5.25 | 2166 | 5.25 | 2180 | 3180 | 5.25 | 2231 | 4231 | 5.25 | 2079 | 5079 | 5.25 | 2247 | 6247
5.35 | 2030 | 5.35 | 2090 | 3090 | 5.35 | 2273 | 4273 | 5.35 | 2136 | 5136 | 5.35 | 2174 | 6174
5.45 | 2003 | 5.45 | 2184 | 3184 | 5.45 | 2161 | 4161 | 5.45 | 2104 | 5104 | 5.45 | 2106 | 6106
5.55 | 2041 | 5.55 | 2102 | 3102 | 5.55 | 2129 | 4129 | 5.55 | 2076 | 5076 | 5.55 | 2038 | 6038
5.65 | 2035 | 5.65 | 2073 | 3073 | 5.65 | 2108 | 4108 | 5.65 | 2019 | 5019 | 5.65 | 2021 | 6021
5.75 | 1917 | 5.75 | 2057 | 3057 | 5.75 | 1989 | 3989 | 5.75 | 1942 | 4942 | 5.75 | 2076 | 6076
5.85 | 1920 | 5.85 | 2013 | 3013 | 5.85 | 2079 | 4079 | 5.85 | 1950 | 4950 | 5.85 | 2033 | 6033
5.95 | 1926 | 5.95 | 1949 | 2949 | 5.95 | 2052 | 4052 | 5.95 | 1889 | 4889 | 5.95 | 1973 | 5973
6.05 | 1898 | 6.05 | 1979 | 2979 | 6.05 | 1987 | 3987 | 6.05 | 1823 | 4823 | 6.05 | 1984 | 5984
6.15 | 1849 | 6.15 | 1901 | 2901 | 6.15 | 1959 | 3959 | 6.15 | 1880 | 4880 | 6.15 | 1854 | 5854
6.25 | 1837 | 6.25 | 1813 | 2813 | 6.25 | 1932 | 3932 | 6.25 | 1861 | 4861 | 6.25 | 1886 | 5886
6.35 | 1845 | 6.35 | 1826 | 2826 | 6.35 | 1861 | 3861 | 6.35 | 1855 | 4855 | 6.35 | 1961 | 5961
6.45 | 1771 | 6.45 | 1821 | 2821 | 6.45 | 1913 | 3913 | 6.45 | 1778 | 4778 | 6.45 | 1801 | 5801
6.55 | 1737 | 6.55 | 1738 | 2738 | 6.55 | 1859 | 3859 | 6.55 | 1771 | 4771 | 6.55 | 1798 | 5798
6.65 | 1756 | 6.65 | 1828 | 2828 | 6.65 | 1867 | 3867 | 6.65 | 1710 | 4710 | 6.65 | 1800 | 5800
6.75 | 1703 | 6.75 | 1865 | 2865 | 6.75 | 1804 | 3804 | 6.75 | 1717 | 4717 | 6.75 | 1819 | 5819
6.85 | 1809 | 6.85 | 1733 | 2733 | 6.85 | 1815 | 3815 | 6.85 | 1673 | 4673 | 6.85 | 1748 | 5748
6.95 | 1619 | 6.95 | 1707 | 2707 | 6.95 | 1686 | 3686 | 6.95 | 1671 | 4671 | 6.95 | 1755 | 5755
7.05 | 1759 | 7.05 | 1719 | 2719 | 7.05 | 1779 | 3779 | 7.05 | 1606 | 4606 | 7.05 | 1676 | 5676
7.15 | 1679 | 7.15 | 1670 | 2670 | 7.15 | 1646 | 3646 | 7.15 | 1630 | 4630 | 7.15 | 1740 | 5740
7.25 | 1623 | 7.25 | 1675 | 2675 | 7.25 | 1700 | 3700 | 7.25 | 1580 | 4580 | 7.25 | 1720 | 5720
7.35 | 1615 | 7.35 | 1680 | 2680 | 7.35 | 1704 | 3704 | 7.35 | 1589 | 4589 | 7.35 | 1636 | 5636
7.45 | 1562 | 7.45 | 1576 | 2576 | 7.45 | 1657 | 3657 | 7.45 | 1533 | 4533 | 7.45 | 1578 | 5578
7.55 | 1577 | 7.55 | 1645 | 2645 | 7.55 | 1657 | 3657 | 7.55 | 1605 | 4605 | 7.55 | 1590 | 5590
7.65 | 1602 | 7.65 | 1634 | 2634 | 7.65 | 1629 | 3629 | 7.65 | 1530 | 4530 | 7.65 | 1595 | 5595
7.75 | 1491 | 7.75 | 1598 | 2598 | 7.75 | 1651 | 3651 | 7.75 | 1599 | 4599 | 7.75 | 1604 | 5604
7.85 | 1489 | 7.85 | 1585 | 2585 | 7.85 | 1619 | 3619 | 7.85 | 1519 | 4519 | 7.85 | 1542 | 5542
7.95 | 1501 | 7.95 | 1569 | 2569 | 7.95 | 1550 | 3550 | 7.95 | 1510 | 4510 | 7.95 | 1564 | 5564
8.05 | 1555 | 8.05 | 1450 | 2450 | 8.05 | 1591 | 3591 | 8.05 | 1419 | 4419 | 8.05 | 1531 | 5531
8.15 | 1464 | 8.15 | 1490 | 2490 | 8.15 | 1571 | 3571 | 8.15 | 1518 | 4518 | 8.15 | 1536 | 5536
8.25 | 1520 | 8.25 | 1506 | 2506 | 8.25 | 1506 | 3506 | 8.25 | 1501 | 4501 | 8.25 | 1437 | 5437
8.35 | 1469 | 8.35 | 1426 | 2426 | 8.35 | 1490 | 3490 | 8.35 | 1507 | 4507 | 8.35 | 1525 | 5525
8.45 | 1479 | 8.45 | 1482 | 2482 | 8.45 | 1516 | 3516 | 8.45 | 1486 | 4486 | 8.45 | 1492 | 5492
8.55 | 1433 | 8.55 | 1558 | 2558 | 8.55 | 1539 | 3539 | 8.55 | 1455 | 4455 | 8.55 | 1499 | 5499
8.65 | 1435 | 8.65 | 1507 | 2507 | 8.65 | 1424 | 3424 | 8.65 | 1402 | 4402 | 8.65 | 1488 | 5488
8.75 | 1392 | 8.75 | 1508 | 2508 | 8.75 | 1542 | 3542 | 8.75 | 1430 | 4430 | 8.75 | 1478 | 5478
8.85 | 1369 | 8.85 | 1474 | 2474 | 8.85 | 1472 | 3472 | 8.85 | 1424 | 4424 | 8.85 | 1430 | 5430
8.95 | 1424 | 8.95 | 1468 | 2468 | 8.95 | 1459 | 3459 | 8.95 | 1410 | 4410 | 8.95 | 1444 | 5444
9.05 | 1387 | 9.05 | 1443 | 2443 | 9.05 | 1421 | 3421 | 9.05 | 1378 | 4378 | 9.05 | 1387 | 5387
9.15 | 1418 | 9.15 | 1428 | 2428 | 9.15 | 1476 | 3476 | 9.15 | 1332 | 4332 | 9.15 | 1396 | 5396
9.25 | 1377 | 9.25 | 1364 | 2364 | 9.25 | 1433 | 3433 | 9.25 | 1329 | 4329 | 9.25 | 1389 | 5389
9.35 | 1338 | 9.35 | 1425 | 2425 | 9.35 | 1468 | 3468 | 9.35 | 1387 | 4387 | 9.35 | 1345 | 5345
9.45 | 1307 | 9.45 | 1421 | 2421 | 9.45 | 1399 | 3399 | 9.45 | 1264 | 4264 | 9.45 | 1405 | 5405
9.55 | 1355 | 9.55 | 1361 | 2361 | 9.55 | 1389 | 3389 | 9.55 | 1328 | 4328 | 9.55 | 1359 | 5359
9.65 | 1282 | 9.65 | 1364 | 2364 | 9.65 | 1358 | 3358 | 9.65 | 1271 | 4271 | 9.65 | 1379 | 5379
9.75 | 1352 | 9.75 | 1343 | 2343 | 9.75 | 1395 | 3395 | 9.75 | 1346 | 4346 | 9.75 | 1300 | 5300
9.85 | 1337 | 9.85 | 1430 | 2430 | 9.85 | 1418 | 3418 | 9.85 | 1282 | 4282 | 9.85 | 1359 | 5359
9.95 | 1302 | 9.95 | 1391 | 2391 | 9.95 | 1415 | 3415 | 9.95 | 1231 | 4231 | 9.95 | 1341 | 5341
10.05 | 1336 | 10.05 | 1320 | 2320 | 10.05 | 1343 | 3343 | 10.05 | 1260 | 4260 | 10.05 | 1254 | 5254
10.15 | 1325 | 10.15 | 1310 | 2310 | 10.15 | 1421 | 3421 | 10.15 | 1322 | 4322 | 10.15 | 1357 | 5357
10.25 | 1279 | 10.25 | 1320 | 2320 | 10.25 | 1376 | 3376 | 10.25 | 1253 | 4253 | 10.25 | 1307 | 5307
10.35 | 1250 | 10.35 | 1341 | 2341 | 10.35 | 1333 | 3333 | 10.35 | 1281 | 4281 | 10.35 | 1342 | 5342
10.45 | 1268 | 10.45 | 1255 | 2255 | 10.45 | 1317 | 3317 | 10.45 | 1205 | 4205 | 10.45 | 1360 | 5360
10.55 | 1233 | 10.55 | 1315 | 2315 | 10.55 | 1367 | 3367 | 10.55 | 1222 | 4222 | 10.55 | 1260 | 5260
10.65 | 1281 | 10.65 | 1289 | 2289 | 10.65 | 1335 | 3335 | 10.65 | 1249 | 4249 | 10.65 | 1271 | 5271
10.75 | 1248 | 10.75 | 1288 | 2288 | 10.75 | 1283 | 3283 | 10.75 | 1224 | 4224 | 10.75 | 1241 | 5241
10.85 | 1233 | 10.85 | 1287 | 2287 | 10.85 | 1328 | 3328 | 10.85 | 1227 | 4227 | 10.85 | 1307 | 5307
10.95 | 1262 | 10.95 | 1249 | 2249 | 10.95 | 1271 | 3271 | 10.95 | 1239 | 4239 | 10.95 | 1270 | 5270
11.05 | 1216 | 11.05 | 1307 | 2307 | 11.05 | 1337 | 3337 | 11.05 | 1194 | 4194 | 11.05 | 1231 | 5231
11.15 | 1257 | 11.15 | 1279 | 2279 | 11.15 | 1365 | 3365 | 11.15 | 1223 | 4223 | 11.15 | 1278 | 5278
11.25 | 1161 | 11.25 | 1296 | 2296 | 11.25 | 1200 | 3200 | 11.25 | 1178 | 4178 | 11.25 | 1247 | 5247
11.35 | 1213 | 11.35 | 1247 | 2247 | 11.35 | 1330 | 3330 | 11.35 | 1166 | 4166 | 11.35 | 1255 | 5255
11.45 | 1173 | 11.45 | 1247 | 2247 | 11.45 | 1280 | 3280 | 11.45 | 1167 | 4167 | 11.45 | 1237 | 5237
11.55 | 1219 | 11.55 | 1262 | 2262 | 11.55 | 1233 | 3233 | 11.55 | 1219 | 4219 | 11.55 | 1156 | 5156
11.65 | 1181 | 11.65 | 1233 | 2233 | 11.65 | 1254 | 3254 | 11.65 | 1141 | 4141 | 11.65 | 1253 | 5253
11.75 | 1220 | 11.75 | 1246 | 2246 | 11.75 | 1234 | 3234 | 11.75 | 1160 | 4160 | 11.75 | 1233 | 5233
11.85 | 1184 | 11.85 | 1198 | 2198 | 11.85 | 1262 | 3262 | 11.85 | 1205 | 4205 | 11.85 | 1239 | 5239
11.95 | 1218 | 11.95 | 1254 | 2254 | 11.95 | 1291 | 3291 | 11.95 | 1223 | 4223 | 11.95 | 1116 | 5116
12.05 | 1169 | 12.05 | 1220 | 2220 | 12.05 | 1255 | 3255 | 12.05 | 1192 | 4192 | 12.05 | 1220 | 5220
12.15 | 1156 | 12.15 | 1252 | 2252 | 12.15 | 1259 | 3259 | 12.15 | 1112 | 4112 | 12.15 | 1185 | 5185
12.25 | 1212 | 12.25 | 1235 | 2235 | 12.25 | 1193 | 3193 | 12.25 | 1167 | 4167 | 12.25 | 1114 | 5114
12.35 | 1130 | 12.35 | 1197 | 2197 | 12.35 | 1215 | 3215 | 12.35 | 1079 | 4079 | 12.35 | 1181 | 5181
12.45 | 1157 | 12.45 | 1142 | 2142 | 12.45 | 1223 | 3223 | 12.45 | 1153 | 4153 | 12.45 | 1207 | 5207
12.55 | 1145 | 12.55 | 1187 | 2187 | 12.55 | 1228 | 3228 | 12.55 | 1135 | 4135 | 12.55 | 1164 | 5164
12.65 | 1139 | 12.65 | 1209 | 2209 | 12.65 | 1236 | 3236 | 12.65 | 1126 | 4126 | 12.65 | 1116 | 5116
12.75 | 1141 | 12.75 | 1235 | 2235 | 12.75 | 1241 | 3241 | 12.75 | 1053 | 4053 | 12.75 | 1167 | 5167
12.85 | 1192 | 12.85 | 1180 | 2180 | 12.85 | 1168 | 3168 | 12.85 | 1091 | 4091 | 12.85 | 1140 | 5140
12.95 | 1131 | 12.95 | 1211 | 2211 | 12.95 | 1145 | 3145 | 12.95 | 1185 | 4185 | 12.95 | 1184 | 5184
13.05 | 1130 | 13.05 | 1193 | 2193 | 13.05 | 1170 | 3170 | 13.05 | 1045 | 4045 | 13.05 | 1154 | 5154
13.15 | 1092 | 13.15 | 1155 | 2155 | 13.15 | 1143 | 3143 | 13.15 | 1085 | 4085 | 13.15 | 1157 | 5157
13.25 | 1155 | 13.25 | 1122 | 2122 | 13.25 | 1176 | 3176 | 13.25 | 980 | 3980 | 13.25 | 1032 | 5032
13.35 | 1124 | 13.35 | 1181 | 2181 | 13.35 | 1094 | 3094 | 13.35 | 1000 | 4000 | 13.35 | 1062 | 5062
13.45 | 1065 | 13.45 | 1053 | 2053 | 13.45 | 1106 | 3106 | 13.45 | 1046 | 4046 | 13.45 | 1076 | 5076
13.55 | 1120 | 13.55 | 1112 | 2112 | 13.55 | 1104 | 3104 | 13.55 | 1039 | 4039 | 13.55 | 1022 | 5022
13.65 | 1099 | 13.65 | 1087 | 2087 | 13.65 | 1176 | 3176 | 13.65 | 1058 | 4058 | 13.65 | 1126 | 5126
13.75 | 1122 | 13.75 | 1136 | 2136 | 13.75 | 1146 | 3146 | 13.75 | 1043 | 4043 | 13.75 | 1078 | 5078
13.85 | 1081 | 13.85 | 1105 | 2105 | 13.85 | 1121 | 3121 | 13.85 | 979 | 3979 | 13.85 | 1030 | 5030
13.95 | 1047 | 13.95 | 1149 | 2149 | 13.95 | 1122 | 3122 | 13.95 | 984 | 3984 | 13.95 | 1047 | 5047
14.05 | 1025 | 14.05 | 1125 | 2125 | 14.05 | 1101 | 3101 | 14.05 | 958 | 3958 | 14.05 | 1083 | 5083
14.15 | 1076 | 14.15 | 1071 | 2071 | 14.15 | 1076 | 3076 | 14.15 | 945 | 3945 | 14.15 | 1047 | 5047
14.25 | 1058 | 14.25 | 1113 | 2113 | 14.25 | 976 | 2976 | 14.25 | 923 | 3923 | 14.25 | 1013 | 5013
14.35 | 1020 | 14.35 | 1047 | 2047 | 14.35 | 1030 | 3030 | 14.35 | 934 | 3934 | 14.35 | 966 | 4966
14.45 | 989 | 14.45 | 1061 | 2061 | 14.45 | 1063 | 3063 | 14.45 | 965 | 3965 | 14.45 | 961 | 4961
14.55 | 1007 | 14.55 | 1112 | 2112 | 14.55 | 1036 | 3036 | 14.55 | 967 | 3967 | 14.55 | 992 | 4992
14.65 | 1002 | 14.65 | 1028 | 2028 | 14.65 | 1030 | 3030 | 14.65 | 920 | 3920 | 14.65 | 980 | 4980
14.75 | 1003 | 14.75 | 993 | 1993 | 14.75 | 1010 | 3010 | 14.75 | 880 | 3880 | 14.75 | 951 | 4951
14.85 | 952 | 14.85 | 1008 | 2008 | 14.85 | 1029 | 3029 | 14.85 | 885 | 3885 | 14.85 | 993 | 4993
14.95 | 995 | 14.95 | 1011 | 2011 | 14.95 | 931 | 2931 | 14.95 | 891 | 3891 | 14.95 | 967 | 4967
15.05 | 959 | 15.05 | 1054 | 2054 | 15.05 | 1011 | 3011 | 15.05 | 908 | 3908 | 15.05 | 961 | 4961
15.15 | 996 | 15.15 | 1022 | 2022 | 15.15 | 949 | 2949 | 15.15 | 856 | 3856 | 15.15 | 937 | 4937
15.25 | 972 | 15.25 | 1028 | 2028 | 15.25 | 958 | 2958 | 15.25 | 905 | 3905 | 15.25 | 881 | 4881
15.35 | 936 | 15.35 | 990 | 1990 | 15.35 | 960 | 2960 | 15.35 | 924 | 3924 | 15.35 | 914 | 4914
15.45 | 961 | 15.45 | 1019 | 2019 | 15.45 | 966 | 2966 | 15.45 | 903 | 3903 | 15.45 | 850 | 4850
15.55 | 973 | 15.55 | 1002 | 2002 | 15.55 | 998 | 2998 | 15.55 | 887 | 3887 | 15.55 | 869 | 4869
15.65 | 962 | 15.65 | 1000 | 2000 | 15.65 | 958 | 2958 | 15.65 | 931 | 3931 | 15.65 | 839 | 4839
15.75 | 943 | 15.75 | 986 | 1986 | 15.75 | 922 | 2922 | 15.75 | 846 | 3846 | 15.75 | 893 | 4893
15.85 | 888 | 15.85 | 1084 | 2084 | 15.85 | 879 | 2879 | 15.85 | 912 | 3912 | 15.85 | 845 | 4845
15.95 | 983 | 15.95 | 1023 | 2023 | 15.95 | 866 | 2866 | 15.95 | 851 | 3851 | 15.95 | 820 | 4820
16.05 | 902 | 16.05 | 1017 | 2017 | 16.05 | 954 | 2954 | 16.05 | 872 | 3872 | 16.05 | 902 | 4902
16.15 | 965 | 16.15 | 972 | 1972 | 16.15 | 924 | 2924 | 16.15 | 861 | 3861 | 16.15 | 824 | 4824
16.25 | 898 | 16.25 | 1041 | 2041 | 16.25 | 948 | 2948 | 16.25 | 870 | 3870 | 16.25 | 820 | 4820
16.35 | 954 | 16.35 | 1012 | 2012 | 16.35 | 949 | 2949 | 16.35 | 875 | 3875 | 16.35 | 844 | 4844
16.45 | 916 | 16.45 | 942 | 1942 | 16.45 | 963 | 2963 | 16.45 | 824 | 3824 | 16.45 | 856 | 4856
16.55 | 977 | 16.55 | 1007 | 2007 | 16.55 | 962 | 2962 | 16.55 | 868 | 3868 | 16.55 | 841 | 4841
16.65 | 927 | 16.65 | 1034 | 2034 | 16.65 | 965 | 2965 | 16.65 | 864 | 3864 | 16.65 | 830 | 4830
16.75 | 954 | 16.75 | 1025 | 2025 | 16.75 | 987 | 2987 | 16.75 | 943 | 3943 | 16.75 | 795 | 4795
16.85 | 943 | 16.85 | 991 | 1991 | 16.85 | 956 | 2956 | 16.85 | 837 | 3837 | 16.85 | 776 | 4776
16.95 | 1024 | 16.95 | 1046 | 2046 | 16.95 | 899 | 2899 | 16.95 | 904 | 3904 | 16.95 | 863 | 4863
17.05 | 921 | 17.05 | 1054 | 2054 | 17.05 | 902 | 2902 | 17.05 | 856 | 3856 | 17.05 | 854 | 4854
17.15 | 956 | 17.15 | 1041 | 2041 | 17.15 | 967 | 2967 | 17.15 | 856 | 3856 | 17.15 | 810 | 4810
17.25 | 939 | 17.25 | 1019 | 2019 | 17.25 | 903 | 2903 | 17.25 | 905 | 3905 | 17.25 | 865 | 4865
17.35 | 955 | 17.35 | 1114 | 2114 | 17.35 | 955 | 2955 | 17.35 | 884 | 3884 | 17.35 | 770 | 4770
17.45 | 1040 | 17.45 | 1044 | 2044 | 17.45 | 926 | 2926 | 17.45 | 911 | 3911 | 17.45 | 849 | 4849
17.55 | 1045 | 17.55 | 1082 | 2082 | 17.55 | 929 | 2929 | 17.55 | 942 | 3942 | 17.55 | 785 | 4785
17.65 | 1021 | 17.65 | 1096 | 2096 | 17.65 | 947 | 2947 | 17.65 | 868 | 3868 | 17.65 | 808 | 4808
17.75 | 968 | 17.75 | 1056 | 2056 | 17.75 | 1006 | 3006 | 17.75 | 932 | 3932 | 17.75 | 815 | 4815
17.85 | 1033 | 17.85 | 1173 | 2173 | 17.85 | 998 | 2998 | 17.85 | 937 | 3937 | 17.85 | 805 | 4805
17.95 | 1072 | 17.95 | 1092 | 2092 | 17.95 | 975 | 2975 | 17.95 | 989 | 3989 | 17.95 | 809 | 4809
18.05 | 1090 | 18.05 | 1091 | 2091 | 18.05 | 969 | 2969 | 18.05 | 922 | 3922 | 18.05 | 840 | 4840
18.15 | 978 | 18.15 | 1111 | 2111 | 18.15 | 1011 | 3011 | 18.15 | 957 | 3957 | 18.15 | 844 | 4844
18.25 | 1064 | 18.25 | 1109 | 2109 | 18.25 | 1013 | 3013 | 18.25 | 988 | 3988 | 18.25 | 815 | 4815
18.35 | 1031 | 18.35 | 1068 | 2068 | 18.35 | 1005 | 3005 | 18.35 | 924 | 3924 | 18.35 | 869 | 4869
18.45 | 1116 | 18.45 | 1193 | 2193 | 18.45 | 951 | 2951 | 18.45 | 998 | 3998 | 18.45 | 837 | 4837
18.55 | 1046 | 18.55 | 1151 | 2151 | 18.55 | 1026 | 3026 | 18.55 | 898 | 3898 | 18.55 | 812 | 4812
18.65 | 1098 | 18.65 | 1173 | 2173 | 18.65 | 1099 | 3099 | 18.65 | 945 | 3945 | 18.65 | 807 | 4807
18.75 | 1083 | 18.75 | 1194 | 2194 | 18.75 | 1036 | 3036 | 18.75 | 994 | 3994 | 18.75 | 845 | 4845
18.85 | 1154 | 18.85 | 1253 | 2253 | 18.85 | 1013 | 3013 | 18.85 | 966 | 3966 | 18.85 | 861 | 4861
18.95 | 1115 | 18.95 | 1245 | 2245 | 18.95 | 1074 | 3074 | 18.95 | 1002 | 4002 | 18.95 | 823 | 4823
19.05 | 1084 | 19.05 | 1209 | 2209 | 19.05 | 1029 | 3029 | 19.05 | 1017 | 4017 | 19.05 | 854 | 4854
19.15 | 1209 | 19.15 | 1219 | 2219 | 19.15 | 1014 | 3014 | 19.15 | 940 | 3940 | 19.15 | 824 | 4824
19.25 | 1132 | 19.25 | 1180 | 2180 | 19.25 | 1062 | 3062 | 19.25 | 993 | 3993 | 19.25 | 840 | 4840
19.35 | 1120 | 19.35 | 1277 | 2277 | 19.35 | 1062 | 3062 | 19.35 | 992 | 3992 | 19.35 | 875 | 4875
19.45 | 1237 | 19.45 | 1273 | 2273 | 19.45 | 1063 | 3063 | 19.45 | 1036 | 4036 | 19.45 | 873 | 4873
19.55 | 1208 | 19.55 | 1292 | 2292 | 19.55 | 1041 | 3041 | 19.55 | 1046 | 4046 | 19.55 | 889 | 4889
19.65 | 1121 | 19.65 | 1269 | 2269 | 19.65 | 1096 | 3096 | 19.65 | 1055 | 4055 | 19.65 | 809 | 4809
19.75 | 1229 | 19.75 | 1341 | 2341 | 19.75 | 1090 | 3090 | 19.75 | 1016 | 4016 | 19.75 | 806 | 4806
19.85 | 1196 | 19.85 | 1284 | 2284 | 19.85 | 1175 | 3175 | 19.85 | 1031 | 4031 | 19.85 | 867 | 4867
19.95 | 1162 | 19.95 | 1361 | 2361 | 19.95 | 1041 | 3041 | 19.95 | 994 | 3994 | 19.95 | 880 | 4880
20.05 | 1248 | 20.05 | 1270 | 2270 | 20.05 | 1142 | 3142 | 20.05 | 1075 | 4075 | 20.05 | 845 | 4845
20.15 | 1204 | 20.15 | 1267 | 2267 | 20.15 | 1150 | 3150 | 20.15 | 1044 | 4044 | 20.15 | 878 | 4878
20.25 | 1163 | 20.25 | 1355 | 2355 | 20.25 | 1189 | 3189 | 20.25 | 1031 | 4031 | 20.25 | 858 | 4858
20.35 | 1223 | 20.35 | 1374 | 2374 | 20.35 | 1096 | 3096 | 20.35 | 1070 | 4070 | 20.35 | 819 | 4819
20.45 | 1182 | 20.45 | 1286 | 2286 | 20.45 | 1168 | 3168 | 20.45 | 1068 | 4068 | 20.45 | 855 | 4855
20.55 | 1275 | 20.55 | 1269 | 2269 | 20.55 | 1146 | 3146 | 20.55 | 1100 | 4100 | 20.55 | 887 | 4887
20.65 | 1235 | 20.65 | 1364 | 2364 | 20.65 | 1130 | 3130 | 20.65 | 1050 | 4050 | 20.65 | 904 | 4904
20.75 | 1301 | 20.75 | 1454 | 2454 | 20.75 | 1088 | 3088 | 20.75 | 1151 | 4151 | 20.75 | 883 | 4883
20.85 | 1238 | 20.85 | 1398 | 2398 | 20.85 | 1152 | 3152 | 20.85 | 1112 | 4112 | 20.85 | 914 | 4914
20.95 | 1204 | 20.95 | 1305 | 2305 | 20.95 | 1109 | 3109 | 20.95 | 1005 | 4005 | 20.95 | 864 | 4864
21.05 | 1199 | 21.05 | 1395 | 2395 | 21.05 | 1131 | 3131 | 21.05 | 1014 | 4014 | 21.05 | 866 | 4866
21.15 | 1236 | 21.15 | 1297 | 2297 | 21.15 | 1132 | 3132 | 21.15 | 1063 | 4063 | 21.15 | 826 | 4826
21.25 | 1212 | 21.25 | 1318 | 2318 | 21.25 | 1188 | 3188 | 21.25 | 1053 | 4053 | 21.25 | 903 | 4903
21.35 | 1253 | 21.35 | 1416 | 2416 | 21.35 | 1094 | 3094 | 21.35 | 1018 | 4018 | 21.35 | 819 | 4819
21.45 | 1270 | 21.45 | 1314 | 2314 | 21.45 | 1060 | 3060 | 21.45 | 1037 | 4037 | 21.45 | 824 | 4824
21.55 | 1232 | 21.55 | 1427 | 2427 | 21.55 | 1117 | 3117 | 21.55 | 1027 | 4027 | 21.55 | 843 | 4843
21.65 | 1343 | 21.65 | 1307 | 2307 | 21.65 | 1070 | 3070 | 21.65 | 1060 | 4060 | 21.65 | 844 | 4844
21.75 | 1286 | 21.75 | 1297 | 2297 | 21.75 | 1054 | 3054 | 21.75 | 987 | 3987 | 21.75 | 860 | 4860
21.85 | 1169 | 21.85 | 1352 | 2352 | 21.85 | 1167 | 3167 | 21.85 | 1042 | 4042 | 21.85 | 801 | 4801
21.95 | 1226 | 21.95 | 1327 | 2327 | 21.95 | 1088 | 3088 | 21.95 | 1066 | 4066 | 21.95 | 817 | 4817
22.05 | 1242 | 22.05 | 1253 | 2253 | 22.05 | 1106 | 3106 | 22.05 | 1057 | 4057 | 22.05 | 833 | 4833
22.15 | 1199 | 22.15 | 1303 | 2303 | 22.15 | 1005 | 3005 | 22.15 | 1027 | 4027 | 22.15 | 862 | 4862
22.25 | 1143 | 22.25 | 1301 | 2301 | 22.25 | 1047 | 3047 | 22.25 | 946 | 3946 | 22.25 | 857 | 4857
22.35 | 1180 | 22.35 | 1269 | 2269 | 22.35 | 1065 | 3065 | 22.35 | 982 | 3982 | 22.35 | 814 | 4814
22.45 | 1137 | 22.45 | 1248 | 2248 | 22.45 | 1049 | 3049 | 22.45 | 1054 | 4054 | 22.45 | 836 | 4836
22.55 | 1121 | 22.55 | 1239 | 2239 | 22.55 | 1052 | 3052 | 22.55 | 969 | 3969 | 22.55 | 761 | 4761
22.65 | 1130 | 22.65 | 1234 | 2234 | 22.65 | 1047 | 3047 | 22.65 | 977 | 3977 | 22.65 | 787 | 4787
22.75 | 1095 | 22.75 | 1174 | 2174 | 22.75 | 1005 | 3005 | 22.75 | 975 | 3975 | 22.75 | 742 | 4742
22.85 | 1131 | 22.85 | 1211 | 2211 | 22.85 | 1095 | 3095 | 22.85 | 970 | 3970 | 22.85 | 785 | 4785
22.95 | 1075 | 22.95 | 1210 | 2210 | 22.95 | 1042 | 3042 | 22.95 | 1001 | 4001 | 22.95 | 697 | 4697
23.05 | 1070 | 23.05 | 1144 | 2144 | 23.05 | 1021 | 3021 | 23.05 | 915 | 3915 | 23.05 | 715 | 4715
23.15 | 1022 | 23.15 | 1153 | 2153 | 23.15 | 982 | 2982 | 23.15 | 863 | 3863 | 23.15 | 765 | 4765
23.25 | 1054 | 23.25 | 1151 | 2151 | 23.25 | 965 | 2965 | 23.25 | 914 | 3914 | 23.25 | 748 | 4748
23.35 | 1054 | 23.35 | 1083 | 2083 | 23.35 | 942 | 2942 | 23.35 | 952 | 3952 | 23.35 | 693 | 4693
23.45 | 1041 | 23.45 | 1092 | 2092 | 23.45 | 934 | 2934 | 23.45 | 922 | 3922 | 23.45 | 682 | 4682
23.55 | 996 | 23.55 | 1085 | 2085 | 23.55 | 934 | 2934 | 23.55 | 848 | 3848 | 23.55 | 706 | 4706
23.65 | 975 | 23.65 | 1085 | 2085 | 23.65 | 878 | 2878 | 23.65 | 878 | 3878 | 23.65 | 688 | 4688
23.75 | 966 | 23.75 | 1085 | 2085 | 23.75 | 933 | 2933 | 23.75 | 845 | 3845 | 23.75 | 663 | 4663
23.85 | 957 | 23.85 | 1065 | 2065 | 23.85 | 900 | 2900 | 23.85 | 840 | 3840 | 23.85 | 644 | 4644
23.95 | 973 | 23.95 | 1068 | 2068 | 23.95 | 888 | 2888 | 23.95 | 852 | 3852 | 23.95 | 658 | 4658
24.05 | 991 | 24.05 | 974 | 1974 | 24.05 | 893 | 2893 | 24.05 | 811 | 3811 | 24.05 | 702 | 4702
24.15 | 933 | 24.15 | 977 | 1977 | 24.15 | 874 | 2874 | 24.15 | 747 | 3747 | 24.15 | 673 | 4673
24.25 | 877 | 24.25 | 954 | 1954 | 24.25 | 823 | 2823 | 24.25 | 768 | 3768 | 24.25 | 645 | 4645
24.35 | 916 | 24.35 | 927 | 1927 | 24.35 | 811 | 2811 | 24.35 | 785 | 3785 | 24.35 | 680 | 4680
24.45 | 881 | 24.45 | 926 | 1926 | 24.45 | 858 | 2858 | 24.45 | 800 | 3800 | 24.45 | 636 | 4636
24.55 | 883 | 24.55 | 951 | 1951 | 24.55 | 839 | 2839 | 24.55 | 795 | 3795 | 24.55 | 628 | 4628
24.65 | 868 | 24.65 | 950 | 1950 | 24.65 | 805 | 2805 | 24.65 | 709 | 3709 | 24.65 | 646 | 4646
24.75 | 867 | 24.75 | 918 | 1918 | 24.75 | 822 | 2822 | 24.75 | 764 | 3764 | 24.75 | 657 | 4657
24.85 | 830 | 24.85 | 807 | 1807 | 24.85 | 820 | 2820 | 24.85 | 719 | 3719 | 24.85 | 607 | 4607
24.95 | 863 | 24.95 | 829 | 1829 | 24.95 | 800 | 2800 | 24.95 | 729 | 3729 | 24.95 | 598 | 4598
25.05 | 882 | 25.05 | 907 | 1907 | 25.05 | 795 | 2795 | 25.05 | 719 | 3719 | 25.05 | 605 | 4605
25.15 | 834 | 25.15 | 917 | 1917 | 25.15 | 726 | 2726 | 25.15 | 725 | 3725 | 25.15 | 579 | 4579
25.25 | 790 | 25.25 | 856 | 1856 | 25.25 | 749 | 2749 | 25.25 | 691 | 3691 | 25.25 | 609 | 4609
25.35 | 818 | 25.35 | 814 | 1814 | 25.35 | 684 | 2684 | 25.35 | 646 | 3646 | 25.35 | 599 | 4599
25.45 | 780 | 25.45 | 858 | 1858 | 25.45 | 735 | 2735 | 25.45 | 714 | 3714 | 25.45 | 618 | 4618
25.55 | 777 | 25.55 | 804 | 1804 | 25.55 | 678 | 2678 | 25.55 | 732 | 3732 | 25.55 | 576 | 4576
25.65 | 791 | 25.65 | 801 | 1801 | 25.65 | 769 | 2769 | 25.65 | 700 | 3700 | 25.65 | 577 | 4577
25.75 | 710 | 25.75 | 809 | 1809 | 25.75 | 705 | 2705 | 25.75 | 700 | 3700 | 25.75 | 586 | 4586
25.85 | 771 | 25.85 | 755 | 1755 | 25.85 | 710 | 2710 | 25.85 | 659 | 3659 | 25.85 | 537 | 4537
25.95 | 732 | 25.95 | 765 | 1765 | 25.95 | 696 | 2696 | 25.95 | 628 | 3628 | 25.95 | 513 | 4513
26.05 | 764 | 26.05 | 787 | 1787 | 26.05 | 717 | 2717 | 26.05 | 631 | 3631 | 26.05 | 571 | 4571
26.15 | 713 | 26.15 | 765 | 1765 | 26.15 | 664 | 2664 | 26.15 | 648 | 3648 | 26.15 | 587 | 4587
26.25 | 688 | 26.25 | 796 | 1796 | 26.25 | 659 | 2659 | 26.25 | 600 | 3600 | 26.25 | 592 | 4592
26.35 | 696 | 26.35 | 795 | 1795 | 26.35 | 646 | 2646 | 26.35 | 600 | 3600 | 26.35 | 538 | 4538
26.45 | 671 | 26.45 | 727 | 1727 | 26.45 | 681 | 2681 | 26.45 | 603 | 3603 | 26.45 | 555 | 4555
26.55 | 642 | 26.55 | 733 | 1733 | 26.55 | 598 | 2598 | 26.55 | 616 | 3616 | 26.55 | 484 | 4484
26.65 | 691 | 26.65 | 687 | 1687 | 26.65 | 644 | 2644 | 26.65 | 606 | 3606 | 26.65 | 526 | 4526
26.75 | 642 | 26.75 | 717 | 1717 | 26.75 | 600 | 2600 | 26.75 | 598 | 3598 | 26.75 | 561 | 4561
26.85 | 601 | 26.85 | 692 | 1692 | 26.85 | 610 | 2610 | 26.85 | 590 | 3590 | 26.85 | 518 | 4518
26.95 | 654 | 26.95 | 728 | 1728 | 26.95 | 630 | 2630 | 26.95 | 632 | 3632 | 26.95 | 516 | 4516
27.05 | 649 | 27.05 | 654 | 1654 | 27.05 | 651 | 2651 | 27.05 | 564 | 3564 | 27.05 | 549 | 4549
27.15 | 619 | 27.15 | 662 | 1662 | 27.15 | 625 | 2625 | 27.15 | 619 | 3619 | 27.15 | 529 | 4529
27.25 | 592 | 27.25 | 678 | 1678 | 27.25 | 606 | 2606 | 27.25 | 637 | 3637 | 27.25 | 564 | 4564
27.35 | 634 | 27.35 | 659 | 1659 | 27.35 | 606 | 2606 | 27.35 | 568 | 3568 | 27.35 | 554 | 4554
27.45 | 599 | 27.45 | 669 | 1669 | 27.45 | 661 | 2661 | 27.45 | 606 | 3606 | 27.45 | 568 | 4568
27.55 | 607 | 27.55 | 640 | 1640 | 27.55 | 650 | 2650 | 27.55 | 644 | 3644 | 27.55 | 657 | 4657
27.65 | 545 | 27.65 | 684 | 1684 | 27.65 | 703 | 2703 | 27.65 | 752 | 3752 | 27.65 | 735 | 4735
27.75 | 575 | 27.75 | 723 | 1723 | 27.75 | 764 | 2764 | 27.75 | 965 | 3965 | 27.75 | 903 | 4903
27.85 | 648 | 27.85 | 704 | 1704 | 27.85 | 976 | 2976 | 27.85 | 1375 | 4375 | 27.85 | 1255 | 5255
27.95 | 570 | 27.95 | 742 | 1742 | 27.95 | 1627 | 3627 | 27.95 | 2255 | 5255 | 27.95 | 2075 | 6075
28.05 | 581 | 28.05 | 833 | 1833 | 28.05 | 2561 | 4561 | 28.05 | 3275 | 6275 | 28.05 | 3678 | 7678
28.15 | 570 | 28.15 | 968 | 1968 | 28.15 | 3802 | 5802 | 28.15 | 3874 | 6874 | 28.15 | 5082 | 9082
28.25 | 525 | 28.25 | 1065 | 2065 | 28.25 | 4075 | 6075 | 28.25 | 3482 | 6482 | 28.25 | 5680 | 9680
28.35 | 538 | 28.35 | 1134 | 2134 | 28.35 | 3236 | 5236 | 28.35 | 2452 | 5452 | 28.35 | 4900 | 8900
28.45 | 546 | 28.45 | 1010 | 2010 | 28.45 | 2054 | 4054 | 28.45 | 1597 | 4597 | 28.45 | 3605 | 7605
28.55 | 562 | 28.55 | 818 | 1818 | 28.55 | 1277 | 3277 | 28.55 | 1012 | 4012 | 28.55 | 2322 | 6322
28.65 | 510 | 28.65 | 722 | 1722 | 28.65 | 949 | 2949 | 28.65 | 809 | 3809 | 28.65 | 1545 | 5545
28.75 | 554 | 28.75 | 686 | 1686 | 28.75 | 718 | 2718 | 28.75 | 685 | 3685 | 28.75 | 1059 | 5059
28.85 | 555 | 28.85 | 595 | 1595 | 28.85 | 662 | 2662 | 28.85 | 619 | 3619 | 28.85 | 851 | 4851
28.95 | 520 | 28.95 | 612 | 1612 | 28.95 | 622 | 2622 | 28.95 | 590 | 3590 | 28.95 | 752 | 4752
29.05 | 548 | 29.05 | 599 | 1599 | 29.05 | 525 | 2525 | 29.05 | 588 | 3588 | 29.05 | 641 | 4641
29.15 | 522 | 29.15 | 561 | 1561 | 29.15 | 516 | 2516 | 29.15 | 566 | 3566 | 29.15 | 594 | 4594
29.25 | 500 | 29.25 | 557 | 1557 | 29.25 | 559 | 2559 | 29.25 | 550 | 3550 | 29.25 | 543 | 4543
29.35 | 462 | 29.35 | 593 | 1593 | 29.35 | 521 | 2521 | 29.35 | 521 | 3521 | 29.35 | 503 | 4503
29.45 | 497 | 29.45 | 538 | 1538 | 29.45 | 503 | 2503 | 29.45 | 521 | 3521 | 29.45 | 501 | 4501
29.55 | 480 | 29.55 | 543 | 1543 | 29.55 | 500 | 2500 | 29.55 | 580 | 3580 | 29.55 | 487 | 4487
29.65 | 513 | 29.65 | 559 | 1559 | 29.65 | 473 | 2473 | 29.65 | 490 | 3490 | 29.65 | 473 | 4473
29.75 | 487 | 29.75 | 527 | 1527 | 29.75 | 489 | 2489 | 29.75 | 461 | 3461 | 29.75 | 448 | 4448
29.85 | 485 | 29.85 | 512 | 1512 | 29.85 | 491 | 2491 | 29.85 | 499 | 3499 | 29.85 | 463 | 4463
29.95 | 489 | 29.95 | 540 | 1540 | 29.95 | 474 | 2474 | 29.95 | 507 | 3507 | 29.95 | 466 | 4466
30.05 | 442 | 30.05 | 546 | 1546 | 30.05 | 478 | 2478 | 30.05 | 478 | 3478 | 30.05 | 448 | 4448
30.15 | 454 | 30.15 | 513 | 1513 | 30.15 | 445 | 2445 | 30.15 | 519 | 3519 | 30.15 | 419 | 4419
30.25 | 447 | 30.25 | 523 | 1523 | 30.25 | 499 | 2499 | 30.25 | 456 | 3456 | 30.25 | 438 | 4438
30.35 | 503 | 30.35 | 518 | 1518 | 30.35 | 436 | 2436 | 30.35 | 439 | 3439 | 30.35 | 439 | 4439
30.45 | 474 | 30.45 | 510 | 1510 | 30.45 | 483 | 2483 | 30.45 | 473 | 3473 | 30.45 | 420 | 4420
30.55 | 442 | 30.55 | 514 | 1514 | 30.55 | 490 | 2490 | 30.55 | 477 | 3477 | 30.55 | 457 | 4457
30.65 | 461 | 30.65 | 497 | 1497 | 30.65 | 458 | 2458 | 30.65 | 438 | 3438 | 30.65 | 430 | 4430
30.75 | 428 | 30.75 | 500 | 1500 | 30.75 | 449 | 2449 | 30.75 | 465 | 3465 | 30.75 | 457 | 4457
30.85 | 476 | 30.85 | 493 | 1493 | 30.85 | 443 | 2443 | 30.85 | 444 | 3444 | 30.85 | 408 | 4408
30.95 | 458 | 30.95 | 485 | 1485 | 30.95 | 429 | 2429 | 30.95 | 415 | 3415 | 30.95 | 390 | 4390
31.05 | 393 | 31.05 | 470 | 1470 | 31.05 | 471 | 2471 | 31.05 | 426 | 3426 | 31.05 | 418 | 4418
31.15 | 434 | 31.15 | 493 | 1493 | 31.15 | 449 | 2449 | 31.15 | 398 | 3398 | 31.15 | 400 | 4400
31.25 | 475 | 31.25 | 462 | 1462 | 31.25 | 416 | 2416 | 31.25 | 423 | 3423 | 31.25 | 408 | 4408
31.35 | 495 | 31.35 | 447 | 1447 | 31.35 | 454 | 2454 | 31.35 | 441 | 3441 | 31.35 | 439 | 4439
31.45 | 413 | 31.45 | 447 | 1447 | 31.45 | 428 | 2428 | 31.45 | 418 | 3418 | 31.45 | 373 | 4373
31.55 | 465 | 31.55 | 457 | 1457 | 31.55 | 431 | 2431 | 31.55 | 407 | 3407 | 31.55 | 392 | 4392
31.65 | 436 | 31.65 | 495 | 1495 | 31.65 | 447 | 2447 | 31.65 | 409 | 3409 | 31.65 | 350 | 4350
31.75 | 400 | 31.75 | 448 | 1448 | 31.75 | 445 | 2445 | 31.75 | 391 | 3391 | 31.75 | 404 | 4404
31.85 | 371 | 31.85 | 464 | 1464 | 31.85 | 466 | 2466 | 31.85 | 396 | 3396 | 31.85 | 457 | 4457
31.95 | 423 | 31.95 | 463 | 1463 | 31.95 | 427 | 2427 | 31.95 | 391 | 3391 | 31.95 | 451 | 4451
32.05 | 436 | 32.05 | 475 | 1475 | 32.05 | 456 | 2456 | 32.05 | 421 | 3421 | 32.05 | 500 | 4500
32.15 | 421 | 32.15 | 424 | 1424 | 32.15 | 421 | 2421 | 32.15 | 399 | 3399 | 32.15 | 506 | 4506
32.25 | 409 | 32.25 | 424 | 1424 | 32.25 | 440 | 2440 | 32.25 | 443 | 3443 | 32.25 | 564 | 4564
32.35 | 377 | 32.35 | 499 | 1499 | 32.35 | 415 | 2415 | 32.35 | 424 | 3424 | 32.35 | 580 | 4580
32.45 | 405 | 32.45 | 430 | 1430 | 32.45 | 425 | 2425 | 32.45 | 430 | 3430 | 32.45 | 492 | 4492
32.55 | 374 | 32.55 | 402 | 1402 | 32.55 | 438 | 2438 | 32.55 | 441 | 3441 | 32.55 | 510 | 4510
32.65 | 387 | 32.65 | 421 | 1421 | 32.65 | 378 | 2378 | 32.65 | 414 | 3414 | 32.65 | 472 | 4472
32.75 | 370 | 32.75 | 441 | 1441 | 32.75 | 448 | 2448 | 32.75 | 376 | 3376 | 32.75 | 402 | 4402
32.85 | 400 | 32.85 | 415 | 1415 | 32.85 | 406 | 2406 | 32.85 | 385 | 3385 | 32.85 | 421 | 4421
32.95 | 379 | 32.95 | 436 | 1436 | 32.95 | 408 | 2408 | 32.95 | 399 | 3399 | 32.95 | 385 | 4385
33.05 | 377 | 33.05 | 471 | 1471 | 33.05 | 375 | 2375 | 33.05 | 388 | 3388 | 33.05 | 390 | 4390
33.15 | 365 | 33.15 | 414 | 1414 | 33.15 | 371 | 2371 | 33.15 | 383 | 3383 | 33.15 | 353 | 4353
33.25 | 383 | 33.25 | 453 | 1453 | 33.25 | 372 | 2372 | 33.25 | 352 | 3352 | 33.25 | 332 | 4332
33.35 | 406 | 33.35 | 435 | 1435 | 33.35 | 383 | 2383 | 33.35 | 413 | 3413 | 33.35 | 338 | 4338
33.45 | 398 | 33.45 | 410 | 1410 | 33.45 | 406 | 2406 | 33.45 | 330 | 3330 | 33.45 | 347 | 4347
33.55 | 386 | 33.55 | 429 | 1429 | 33.55 | 429 | 2429 | 33.55 | 378 | 3378 | 33.55 | 344 | 4344
33.65 | 387 | 33.65 | 382 | 1382 | 33.65 | 382 | 2382 | 33.65 | 361 | 3361 | 33.65 | 340 | 4340
33.75 | 374 | 33.75 | 402 | 1402 | 33.75 | 395 | 2395 | 33.75 | 340 | 3340 | 33.75 | 318 | 4318
33.85 | 338 | 33.85 | 404 | 1404 | 33.85 | 344 | 2344 | 33.85 | 387 | 3387 | 33.85 | 361 | 4361
33.95 | 373 | 33.95 | 393 | 1393 | 33.95 | 409 | 2409 | 33.95 | 376 | 3376 | 33.95 | 317 | 4317
34.05 | 337 | 34.05 | 445 | 1445 | 34.05 | 394 | 2394 | 34.05 | 372 | 3372 | 34.05 | 298 | 4298
34.15 | 338 | 34.15 | 409 | 1409 | 34.15 | 392 | 2392 | 34.15 | 357 | 3357 | 34.15 | 300 | 4300
34.25 | 340 | 34.25 | 378 | 1378 | 34.25 | 364 | 2364 | 34.25 | 357 | 3357 | 34.25 | 335 | 4335
34.35 | 353 | 34.35 | 410 | 1410 | 34.35 | 368 | 2368 | 34.35 | 323 | 3323 | 34.35 | 332 | 4332
34.45 | 341 | 34.45 | 411 | 1411 | 34.45 | 369 | 2369 | 34.45 | 327 | 3327 | 34.45 | 277 | 4277
34.55 | 304 | 34.55 | 414 | 1414 | 34.55 | 389 | 2389 | 34.55 | 369 | 3369 | 34.55 | 306 | 4306
34.65 | 358 | 34.65 | 400 | 1400 | 34.65 | 380 | 2380 | 34.65 | 360 | 3360 | 34.65 | 299 | 4299
34.75 | 353 | 34.75 | 383 | 1383 | 34.75 | 369 | 2369 | 34.75 | 353 | 3353 | 34.75 | 303 | 4303
34.85 | 378 | 34.85 | 361 | 1361 | 34.85 | 384 | 2384 | 34.85 | 359 | 3359 | 34.85 | 336 | 4336
34.95 | 357 | 34.95 | 418 | 1418 | 34.95 | 355 | 2355 | 34.95 | 345 | 3345 | 34.95 | 326 | 4326
35.05 | 357 | 35.05 | 360 | 1360 | 35.05 | 364 | 2364 | 35.05 | 357 | 3357 | 35.05 | 301 | 4301
35.15 | 338 | 35.15 | 393 | 1393 | 35.15 | 354 | 2354 | 35.15 | 336 | 3336 | 35.15 | 303 | 4303
35.25 | 340 | 35.25 | 382 | 1382 | 35.25 | 355 | 2355 | 35.25 | 325 | 3325 | 35.25 | 320 | 4320
35.35 | 348 | 35.35 | 378 | 1378 | 35.35 | 356 | 2356 | 35.35 | 357 | 3357 | 35.35 | 320 | 4320
35.45 | 325 | 35.45 | 398 | 1398 | 35.45 | 349 | 2349 | 35.45 | 287 | 3287 | 35.45 | 318 | 4318
35.55 | 304 | 35.55 | 379 | 1379 | 35.55 | 342 | 2342 | 35.55 | 292 | 3292 | 35.55 | 309 | 4309
35.65 | 344 | 35.65 | 414 | 1414 | 35.65 | 339 | 2339 | 35.65 | 302 | 3302 | 35.65 | 284 | 4284
35.75 | 305 | 35.75 | 380 | 1380 | 35.75 | 329 | 2329 | 35.75 | 311 | 3311 | 35.75 | 325 | 4325
35.85 | 338 | 35.85 | 345 | 1345 | 35.85 | 423 | 2423 | 35.85 | 269 | 3269 | 35.85 | 308 | 4308
35.95 | 339 | 35.95 | 369 | 1369 | 35.95 | 334 | 2334 | 35.95 | 301 | 3301 | 35.95 | 308 | 4308
36.05 | 284 | 36.05 | 357 | 1357 | 36.05 | 339 | 2339 | 36.05 | 336 | 3336 | 36.05 | 305 | 4305
36.15 | 330 | 36.15 | 371 | 1371 | 36.15 | 336 | 2336 | 36.15 | 311 | 3311 | 36.15 | 306 | 4306
36.25 | 332 | 36.25 | 379 | 1379 | 36.25 | 355 | 2355 | 36.25 | 333 | 3333 | 36.25 | 307 | 4307
36.35 | 335 | 36.35 | 334 | 1334 | 36.35 | 343 | 2343 | 36.35 | 322 | 3322 | 36.35 | 332 | 4332
36.45 | 338 | 36.45 | 389 | 1389 | 36.45 | 341 | 2341 | 36.45 | 320 | 3320 | 36.45 | 351 | 4351
36.55 | 292 | 36.55 | 329 | 1329 | 36.55 | 369 | 2369 | 36.55 | 342 | 3342 | 36.55 | 344 | 4344
36.65 | 295 | 36.65 | 314 | 1314 | 36.65 | 364 | 2364 | 36.65 | 313 | 3313 | 36.65 | 344 | 4344
36.75 | 302 | 36.75 | 371 | 1371 | 36.75 | 368 | 2368 | 36.75 | 309 | 3309 | 36.75 | 366 | 4366
36.85 | 311 | 36.85 | 383 | 1383 | 36.85 | 309 | 2309 | 36.85 | 297 | 3297 | 36.85 | 420 | 4420
36.95 | 308 | 36.95 | 318 | 1318 | 36.95 | 326 | 2326 | 36.95 | 327 | 3327 | 36.95 | 403 | 4403
37.05 | 321 | 37.05 | 353 | 1353 | 37.05 | 367 | 2367 | 37.05 | 326 | 3326 | 37.05 | 414 | 4414
37.15 | 314 | 37.15 | 361 | 1361 | 37.15 | 346 | 2346 | 37.15 | 321 | 3321 | 37.15 | 498 | 4498
37.25 | 320 | 37.25 | 325 | 1325 | 37.25 | 377 | 2377 | 37.25 | 338 | 3338 | 37.25 | 569 | 4569
37.35 | 314 | 37.35 | 298 | 1298 | 37.35 | 378 | 2378 | 37.35 | 311 | 3311 | 37.35 | 638 | 4638
37.45 | 306 | 37.45 | 345 | 1345 | 37.45 | 431 | 2431 | 37.45 | 328 | 3328 | 37.45 | 623 | 4623
37.55 | 298 | 37.55 | 343 | 1343 | 37.55 | 394 | 2394 | 37.55 | 364 | 3364 | 37.55 | 691 | 4691
37.65 | 285 | 37.65 | 353 | 1353 | 37.65 | 374 | 2374 | 37.65 | 341 | 3341 | 37.65 | 654 | 4654
37.75 | 273 | 37.75 | 339 | 1339 | 37.75 | 409 | 2409 | 37.75 | 371 | 3371 | 37.75 | 663 | 4663
37.85 | 299 | 37.85 | 330 | 1330 | 37.85 | 465 | 2465 | 37.85 | 339 | 3339 | 37.85 | 571 | 4571
37.95 | 285 | 37.95 | 325 | 1325 | 37.95 | 393 | 2393 | 37.95 | 280 | 3280 | 37.95 | 532 | 4532
38.05 | 281 | 38.05 | 318 | 1318 | 38.05 | 360 | 2360 | 38.05 | 321 | 3321 | 38.05 | 481 | 4481
38.15 | 267 | 38.15 | 327 | 1327 | 38.15 | 359 | 2359 | 38.15 | 323 | 3323 | 38.15 | 426 | 4426
38.25 | 305 | 38.25 | 328 | 1328 | 38.25 | 343 | 2343 | 38.25 | 304 | 3304 | 38.25 | 421 | 4421
38.35 | 282 | 38.35 | 305 | 1305 | 38.35 | 323 | 2323 | 38.35 | 301 | 3301 | 38.35 | 358 | 4358
38.45 | 267 | 38.45 | 297 | 1297 | 38.45 | 324 | 2324 | 38.45 | 307 | 3307 | 38.45 | 333 | 4333
38.55 | 289 | 38.55 | 302 | 1302 | 38.55 | 339 | 2339 | 38.55 | 323 | 3323 | 38.55 | 340 | 4340
38.65 | 298 | 38.65 | 320 | 1320 | 38.65 | 336 | 2336 | 38.65 | 262 | 3262 | 38.65 | 323 | 4323
38.75 | 252 | 38.75 | 287 | 1287 | 38.75 | 305 | 2305 | 38.75 | 286 | 3286 | 38.75 | 295 | 4295
38.85 | 292 | 38.85 | 304 | 1304 | 38.85 | 301 | 2301 | 38.85 | 251 | 3251 | 38.85 | 329 | 4329
38.95 | 286 | 38.95 | 293 | 1293 | 38.95 | 303 | 2303 | 38.95 | 271 | 3271 | 38.95 | 270 | 4270
39.05 | 233 | 39.05 | 300 | 1300 | 39.05 | 302 | 2302 | 39.05 | 260 | 3260 | 39.05 | 297 | 4297
39.15 | 298 | 39.15 | 309 | 1309 | 39.15 | 296 | 2296 | 39.15 | 274 | 3274 | 39.15 | 306 | 4306
39.25 | 286 | 39.25 | 338 | 1338 | 39.25 | 267 | 2267 | 39.25 | 243 | 3243 | 39.25 | 257 | 4257
39.35 | 242 | 39.35 | 284 | 1284 | 39.35 | 294 | 2294 | 39.35 | 259 | 3259 | 39.35 | 247 | 4247
39.45 | 244 | 39.45 | 315 | 1315 | 39.45 | 322 | 2322 | 39.45 | 259 | 3259 | 39.45 | 250 | 4250
39.55 | 294 | 39.55 | 289 | 1289 | 39.55 | 285 | 2285 | 39.55 | 260 | 3260 | 39.55 | 249 | 4249
39.65 | 232 | 39.65 | 264 | 1264 | 39.65 | 293 | 2293 | 39.65 | 239 | 3239 | 39.65 | 257 | 4257
39.75 | 263 | 39.75 | 289 | 1289 | 39.75 | 284 | 2284 | 39.75 | 251 | 3251 | 39.75 | 259 | 4259
39.85 | 244 | 39.85 | 282 | 1282 | 39.85 | 277 | 2277 | 39.85 | 244 | 3244 | 39.85 | 259 | 4259
39.95 | 247 | 39.95 | 291 | 1291 | 39.95 | 285 | 2285 | 39.95 | 248 | 3248 | 39.95 | 291 | 4291
40.05 | 240 | 40.05 | 256 | 1256 | 40.05 | 273 | 2273 | 40.05 | 257 | 3257 | 40.05 | 233 | 4233
40.15 | 265 | 40.15 | 286 | 1286 | 40.15 | 268 | 2268 | 40.15 | 284 | 3284 | 40.15 | 247 | 4247
40.25 | 234 | 40.25 | 297 | 1297 | 40.25 | 277 | 2277 | 40.25 | 292 | 3292 | 40.25 | 231 | 4231
40.35 | 271 | 40.35 | 270 | 1270 | 40.35 | 264 | 2264 | 40.35 | 226 | 3226 | 40.35 | 232 | 4232
40.45 | 293 | 40.45 | 292 | 1292 | 40.45 | 281 | 2281 | 40.45 | 247 | 3247 | 40.45 | 268 | 4268
40.55 | 218 | 40.55 | 295 | 1295 | 40.55 | 259 | 2259 | 40.55 | 230 | 3230 | 40.55 | 232 | 4232
40.65 | 266 | 40.65 | 292 | 1292 | 40.65 | 256 | 2256 | 40.65 | 242 | 3242 | 40.65 | 247 | 4247
40.75 | 258 | 40.75 | 290 | 1290 | 40.75 | 260 | 2260 | 40.75 | 205 | 3205 | 40.75 | 239 | 4239
40.85 | 260 | 40.85 | 275 | 1275 | 40.85 | 280 | 2280 | 40.85 | 231 | 3231 | 40.85 | 241 | 4241
40.95 | 253 | 40.95 | 270 | 1270 | 40.95 | 241 | 2241 | 40.95 | 281 | 3281 | 40.95 | 261 | 4261
41.05 | 243 | 41.05 | 270 | 1270 | 41.05 | 240 | 2240 | 41.05 | 262 | 3262 | 41.05 | 245 | 4245
41.15 | 230 | 41.15 | 292 | 1292 | 41.15 | 265 | 2265 | 41.15 | 266 | 3266 | 41.15 | 244 | 4244
41.25 | 266 | 41.25 | 286 | 1286 | 41.25 | 236 | 2236 | 41.25 | 244 | 3244 | 41.25 | 229 | 4229
41.35 | 241 | 41.35 | 257 | 1257 | 41.35 | 271 | 2271 | 41.35 | 247 | 3247 | 41.35 | 262 | 4262
41.45 | 227 | 41.45 | 287 | 1287 | 41.45 | 267 | 2267 | 41.45 | 251 | 3251 | 41.45 | 222 | 4222
41.55 | 268 | 41.55 | 261 | 1261 | 41.55 | 269 | 2269 | 41.55 | 211 | 3211 | 41.55 | 250 | 4250
41.65 | 222 | 41.65 | 275 | 1275 | 41.65 | 283 | 2283 | 41.65 | 230 | 3230 | 41.65 | 256 | 4256
41.75 | 242 | 41.75 | 268 | 1268 | 41.75 | 256 | 2256 | 41.75 | 232 | 3232 | 41.75 | 247 | 4247
41.85 | 240 | 41.85 | 272 | 1272 | 41.85 | 254 | 2254 | 41.85 | 266 | 3266 | 41.85 | 226 | 4226
41.95 | 246 | 41.95 | 264 | 1264 | 41.95 | 273 | 2273 | 41.95 | 224 | 3224 | 41.95 | 232 | 4232
42.05 | 220 | 42.05 | 268 | 1268 | 42.05 | 261 | 2261 | 42.05 | 289 | 3289 | 42.05 | 227 | 4227
42.15 | 232 | 42.15 | 284 | 1284 | 42.15 | 273 | 2273 | 42.15 | 215 | 3215 | 42.15 | 221 | 4221
42.25 | 213 | 42.25 | 261 | 1261 | 42.25 | 257 | 2257 | 42.25 | 233 | 3233 | 42.25 | 240 | 4240
42.35 | 212 | 42.35 | 260 | 1260 | 42.35 | 267 | 2267 | 42.35 | 213 | 3213 | 42.35 | 259 | 4259
42.45 | 227 | 42.45 | 265 | 1265 | 42.45 | 262 | 2262 | 42.45 | 243 | 3243 | 42.45 | 231 | 4231
42.55 | 250 | 42.55 | 283 | 1283 | 42.55 | 238 | 2238 | 42.55 | 227 | 3227 | 42.55 | 239 | 4239
42.65 | 247 | 42.65 | 248 | 1248 | 42.65 | 235 | 2235 | 42.65 | 263 | 3263 | 42.65 | 229 | 4229
42.75 | 237 | 42.75 | 244 | 1244 | 42.75 | 254 | 2254 | 42.75 | 217 | 3217 | 42.75 | 213 | 4213
42.85 | 235 | 42.85 | 278 | 1278 | 42.85 | 250 | 2250 | 42.85 | 249 | 3249 | 42.85 | 235 | 4235
42.95 | 240 | 42.95 | 244 | 1244 | 42.95 | 271 | 2271 | 42.95 | 234 | 3234 | 42.95 | 216 | 4216
43.05 | 218 | 43.05 | 266 | 1266 | 43.05 | 273 | 2273 | 43.05 | 242 | 3242 | 43.05 | 213 | 4213
43.15 | 217 | 43.15 | 247 | 1247 | 43.15 | 264 | 2264 | 43.15 | 263 | 3263 | 43.15 | 226 | 4226
43.25 | 228 | 43.25 | 269 | 1269 | 43.25 | 254 | 2254 | 43.25 | 246 | 3246 | 43.25 | 241 | 4241
43.35 | 240 | 43.35 | 252 | 1252 | 43.35 | 270 | 2270 | 43.35 | 240 | 3240 | 43.35 | 252 | 4252
43.45 | 239 | 43.45 | 295 | 1295 | 43.45 | 285 | 2285 | 43.45 | 265 | 3265 | 43.45 | 240 | 4240
43.55 | 224 | 43.55 | 264 | 1264 | 43.55 | 262 | 2262 | 43.55 | 237 | 3237 | 43.55 | 218 | 4218
43.65 | 213 | 43.65 | 270 | 1270 | 43.65 | 274 | 2274 | 43.65 | 221 | 3221 | 43.65 | 247 | 4247
43.75 | 245 | 43.75 | 290 | 1290 | 43.75 | 266 | 2266 | 43.75 | 209 | 3209 | 43.75 | 214 | 4214
43.85 | 259 | 43.85 | 257 | 1257 | 43.85 | 258 | 2258 | 43.85 | 241 | 3241 | 43.85 | 250 | 4250
43.95 | 270 | 43.95 | 289 | 1289 | 43.95 | 295 | 2295 | 43.95 | 242 | 3242 | 43.95 | 232 | 4232
44.05 | 222 | 44.05 | 267 | 1267 | 44.05 | 277 | 2277 | 44.05 | 303 | 3303 | 44.05 | 240 | 4240
44.15 | 207 | 44.15 | 296 | 1296 | 44.15 | 235 | 2235 | 44.15 | 271 | 3271 | 44.15 | 240 | 4240
44.25 | 216 | 44.25 | 277 | 1277 | 44.25 | 252 | 2252 | 44.25 | 234 | 3234 | 44.25 | 244 | 4244
44.35 | 234 | 44.35 | 275 | 1275 | 44.35 | 272 | 2272 | 44.35 | 261 | 3261 | 44.35 | 245 | 4245
44.45 | 255 | 44.45 | 297 | 1297 | 44.45 | 272 | 2272 | 44.45 | 271 | 3271 | 44.45 | 247 | 4247
44.55 | 250 | 44.55 | 282 | 1282 | 44.55 | 281 | 2281 | 44.55 | 254 | 3254 | 44.55 | 217 | 4217
44.65 | 229 | 44.65 | 262 | 1262 | 44.65 | 268 | 2268 | 44.65 | 239 | 3239 | 44.65 | 231 | 4231
44.75 | 231 | 44.75 | 255 | 1255 | 44.75 | 276 | 2276 | 44.75 | 258 | 3258 | 44.75 | 282 | 4282
44.85 | 235 | 44.85 | 296 | 1296 | 44.85 | 276 | 2276 | 44.85 | 268 | 3268 | 44.85 | 268 | 4268
44.95 | 253 | 44.95 | 273 | 1273 | 44.95 | 285 | 2285 | 44.95 | 240 | 3240 | 44.95 | 283 | 4283
45.05 | 221 | 45.05 | 283 | 1283 | 45.05 | 230 | 2230 | 45.05 | 238 | 3238 | 45.05 | 269 | 4269
45.15 | 232 | 45.15 | 279 | 1279 | 45.15 | 257 | 2257 | 45.15 | 269 | 3269 | 45.15 | 251 | 4251
45.25 | 256 | 45.25 | 287 | 1287 | 45.25 | 264 | 2264 | 45.25 | 260 | 3260 | 45.25 | 249 | 4249
45.35 | 225 | 45.35 | 268 | 1268 | 45.35 | 316 | 2316 | 45.35 | 236 | 3236 | 45.35 | 265 | 4265
45.45 | 213 | 45.45 | 294 | 1294 | 45.45 | 268 | 2268 | 45.45 | 261 | 3261 | 45.45 | 273 | 4273
45.55 | 220 | 45.55 | 265 | 1265 | 45.55 | 269 | 2269 | 45.55 | 258 | 3258 | 45.55 | 295 | 4295
45.65 | 203 | 45.65 | 278 | 1278 | 45.65 | 262 | 2262 | 45.65 | 276 | 3276 | 45.65 | 257 | 4257
45.75 | 206 | 45.75 | 276 | 1276 | 45.75 | 287 | 2287 | 45.75 | 290 | 3290 | 45.75 | 292 | 4292
45.85 | 208 | 45.85 | 314 | 1314 | 45.85 | 294 | 2294 | 45.85 | 279 | 3279 | 45.85 | 301 | 4301
45.95 | 292 | 45.95 | 277 | 1277 | 45.95 | 256 | 2256 | 45.95 | 279 | 3279 | 45.95 | 313 | 4313
46.05 | 217 | 46.05 | 259 | 1259 | 46.05 | 313 | 2313 | 46.05 | 283 | 3283 | 46.05 | 334 | 4334
46.15 | 210 | 46.15 | 308 | 1308 | 46.15 | 324 | 2324 | 46.15 | 302 | 3302 | 46.15 | 379 | 4379
46.25 | 222 | 46.25 | 307 | 1307 | 46.25 | 358 | 2358 | 46.25 | 365 | 3365 | 46.25 | 490 | 4490
46.35 | 219 | 46.35 | 369 | 1369 | 46.35 | 390 | 2390 | 46.35 | 414 | 3414 | 46.35 | 556 | 4556
46.45 | 243 | 46.45 | 367 | 1367 | 46.45 | 466 | 2466 | 46.45 | 585 | 3585 | 46.45 | 642 | 4642
46.55 | 244 | 46.55 | 392 | 1392 | 46.55 | 668 | 2668 | 46.55 | 911 | 3911 | 46.55 | 976 | 4976
46.65 | 241 | 46.65 | 596 | 1596 | 46.65 | 980 | 2980 | 46.65 | 1506 | 4506 | 46.65 | 1449 | 5449
46.75 | 234 | 46.75 | 781 | 1781 | 46.75 | 1442 | 3442 | 46.75 | 1926 | 4926 | 46.75 | 1940 | 5940
46.85 | 227 | 46.85 | 1058 | 2058 | 46.85 | 1795 | 3795 | 46.85 | 2277 | 5277 | 46.85 | 2494 | 6494
46.95 | 218 | 46.95 | 1255 | 2255 | 46.95 | 1965 | 3965 | 46.95 | 2119 | 5119 | 46.95 | 2675 | 6675
47.05 | 232 | 47.05 | 1362 | 2362 | 47.05 | 1543 | 3543 | 47.05 | 1598 | 4598 | 47.05 | 2438 | 6438
47.15 | 223 | 47.15 | 1156 | 2156 | 47.15 | 1095 | 3095 | 47.15 | 1101 | 4101 | 47.15 | 2203 | 6203
47.25 | 231 | 47.25 | 962 | 1962 | 47.25 | 792 | 2792 | 47.25 | 793 | 3793 | 47.25 | 1738 | 5738
47.35 | 218 | 47.35 | 645 | 1645 | 47.35 | 596 | 2596 | 47.35 | 587 | 3587 | 47.35 | 1254 | 5254
47.45 | 241 | 47.45 | 553 | 1553 | 47.45 | 422 | 2422 | 47.45 | 441 | 3441 | 47.45 | 895 | 4895
47.55 | 220 | 47.55 | 441 | 1441 | 47.55 | 393 | 2393 | 47.55 | 381 | 3381 | 47.55 | 720 | 4720
47.65 | 204 | 47.65 | 376 | 1376 | 47.65 | 344 | 2344 | 47.65 | 355 | 3355 | 47.65 | 549 | 4549
47.75 | 238 | 47.75 | 311 | 1311 | 47.75 | 331 | 2331 | 47.75 | 299 | 3299 | 47.75 | 459 | 4459
47.85 | 232 | 47.85 | 326 | 1326 | 47.85 | 308 | 2308 | 47.85 | 330 | 3330 | 47.85 | 406 | 4406
47.95 | 213 | 47.95 | 283 | 1283 | 47.95 | 294 | 2294 | 47.95 | 282 | 3282 | 47.95 | 351 | 4351
48.05 | 223 | 48.05 | 290 | 1290 | 48.05 | 266 | 2266 | 48.05 | 273 | 3273 | 48.05 | 341 | 4341
48.15 | 234 | 48.15 | 276 | 1276 | 48.15 | 283 | 2283 | 48.15 | 265 | 3265 | 48.15 | 346 | 4346
48.25 | 251 | 48.25 | 263 | 1263 | 48.25 | 291 | 2291 | 48.25 | 286 | 3286 | 48.25 | 295 | 4295
48.35 | 209 | 48.35 | 289 | 1289 | 48.35 | 266 | 2266 | 48.35 | 255 | 3255 | 48.35 | 319 | 4319
48.45 | 207 | 48.45 | 291 | 1291 | 48.45 | 275 | 2275 | 48.45 | 285 | 3285 | 48.45 | 276 | 4276
48.55 | 216 | 48.55 | 296 | 1296 | 48.55 | 256 | 2256 | 48.55 | 238 | 3238 | 48.55 | 266 | 4266
48.65 | 226 | 48.65 | 263 | 1263 | 48.65 | 251 | 2251 | 48.65 | 268 | 3268 | 48.65 | 294 | 4294
48.75 | 236 | 48.75 | 234 | 1234 | 48.75 | 282 | 2282 | 48.75 | 255 | 3255 | 48.75 | 293 | 4293
48.85 | 207 | 48.85 | 243 | 1243 | 48.85 | 288 | 2288 | 48.85 | 244 | 3244 | 48.85 | 278 | 4278
48.95 | 235 | 48.95 | 262 | 1262 | 48.95 | 276 | 2276 | 48.95 | 238 | 3238 | 48.95 | 280 | 4280
49.05 | 227 | 49.05 | 253 | 1253 | 49.05 | 256 | 2256 | 49.05 | 253 | 3253 | 49.05 | 260 | 4260
49.15 | 218 | 49.15 | 245 | 1245 | 49.15 | 281 | 2281 | 49.15 | 229 | 3229 | 49.15 | 277 | 4277
49.25 | 214 | 49.25 | 229 | 1229 | 49.25 | 267 | 2267 | 49.25 | 222 | 3222 | 49.25 | 264 | 4264
49.35 | 204 | 49.35 | 287 | 1287 | 49.35 | 274 | 2274 | 49.35 | 243 | 3243 | 49.35 | 263 | 4263
49.45 | 235 | 49.45 | 268 | 1268 | 49.45 | 249 | 2249 | 49.45 | 249 | 3249 | 49.45 | 215 | 4215
49.55 | 223 | 49.55 | 258 | 1258 | 49.55 | 259 | 2259 | 49.55 | 237 | 3237 | 49.55 | 250 | 4250
49.65 | 202 | 49.65 | 267 | 1267 | 49.65 | 258 | 2258 | 49.65 | 236 | 3236 | 49.65 | 233 | 4233
49.75 | 201 | 49.75 | 275 | 1275 | 49.75 | 255 | 2255 | 49.75 | 215 | 3215 | 49.75 | 239 | 4239
49.85 | 199 | 49.85 | 253 | 1253 | 49.85 | 261 | 2261 | 49.85 | 216 | 3216 | 49.85 | 221 | 4221
49.95 | 205 | 49.95 | 258 | 1258 | 49.95 | 259 | 2259 | 49.95 | 242 | 3242 | 49.95 | 248 | 4248
50.05 | 220 | 50.05 | 267 | 1267 | 50.05 | 218 | 2218 | 50.05 | 228 | 3228 | 50.05 | 230 | 4230
50.15 | 219 | 50.15 | 246 | 1246 | 50.15 | 238 | 2238 | 50.15 | 248 | 3248 | 50.15 | 271 | 4271
50.25 | 200 | 50.25 | 260 | 1260 | 50.25 | 243 | 2243 | 50.25 | 216 | 3216 | 50.25 | 237 | 4237
50.35 | 204 | 50.35 | 266 | 1266 | 50.35 | 245 | 2245 | 50.35 | 232 | 3232 | 50.35 | 224 | 4224
50.45 | 220 | 50.45 | 256 | 1256 | 50.45 | 260 | 2260 | 50.45 | 241 | 3241 | 50.45 | 229 | 4229
50.55 | 231 | 50.55 | 255 | 1255 | 50.55 | 273 | 2273 | 50.55 | 237 | 3237 | 50.55 | 225 | 4225
50.65 | 251 | 50.65 | 241 | 1241 | 50.65 | 262 | 2262 | 50.65 | 222 | 3222 | 50.65 | 238 | 4238
50.75 | 255 | 50.75 | 250 | 1250 | 50.75 | 238 | 2238 | 50.75 | 224 | 3224 | 50.75 | 227 | 4227
50.85 | 232 | 50.85 | 255 | 1255 | 50.85 | 256 | 2256 | 50.85 | 218 | 3218 | 50.85 | 221 | 4221
50.95 | 207 | 50.95 | 267 | 1267 | 50.95 | 222 | 2222 | 50.95 | 240 | 3240 | 50.95 | 244 | 4244
51.05 | 222 | 51.05 | 257 | 1257 | 51.05 | 254 | 2254 | 51.05 | 204 | 3204 | 51.05 | 208 | 4208
51.15 | 209 | 51.15 | 298 | 1298 | 51.15 | 232 | 2232 | 51.15 | 218 | 3218 | 51.15 | 234 | 4234
51.25 | 202 | 51.25 | 237 | 1237 | 51.25 | 234 | 2234 | 51.25 | 229 | 3229 | 51.25 | 234 | 4234
51.35 | 230 | 51.35 | 232 | 1232 | 51.35 | 233 | 2233 | 51.35 | 209 | 3209 | 51.35 | 216 | 4216
51.45 | 236 | 51.45 | 277 | 1277 | 51.45 | 250 | 2250 | 51.45 | 243 | 3243 | 51.45 | 214 | 4214
51.55 | 235 | 51.55 | 264 | 1264 | 51.55 | 251 | 2251 | 51.55 | 219 | 3219 | 51.55 | 217 | 4217
51.65 | 201 | 51.65 | 249 | 1249 | 51.65 | 242 | 2242 | 51.65 | 230 | 3230 | 51.65 | 204 | 4204
51.75 | 226 | 51.75 | 265 | 1265 | 51.75 | 207 | 2207 | 51.75 | 217 | 3217 | 51.75 | 225 | 4225
51.85 | 216 | 51.85 | 274 | 1274 | 51.85 | 259 | 2259 | 51.85 | 232 | 3232 | 51.85 | 253 | 4253
51.95 | 217 | 51.95 | 267 | 1267 | 51.95 | 222 | 2222 | 51.95 | 207 | 3207 | 51.95 | 239 | 4239
52.05 | 224 | 52.05 | 248 | 1248 | 52.05 | 214 | 2214 | 52.05 | 222 | 3222 | 52.05 | 265 | 4265
52.15 | 237 | 52.15 | 234 | 1234 | 52.15 | 228 | 2228 | 52.15 | 189 | 3189 | 52.15 | 263 | 4263
52.25 | 222 | 52.25 | 288 | 1288 | 52.25 | 264 | 2264 | 52.25 | 222 | 3222 | 52.25 | 238 | 4238
52.35 | 240 | 52.35 | 280 | 1280 | 52.35 | 252 | 2252 | 52.35 | 232 | 3232 | 52.35 | 240 | 4240
52.45 | 218 | 52.45 | 262 | 1262 | 52.45 | 245 | 2245 | 52.45 | 229 | 3229 | 52.45 | 218 | 4218
52.55 | 239 | 52.55 | 271 | 1271 | 52.55 | 239 | 2239 | 52.55 | 251 | 3251 | 52.55 | 241 | 4241
52.65 | 257 | 52.65 | 265 | 1265 | 52.65 | 258 | 2258 | 52.65 | 203 | 3203 | 52.65 | 253 | 4253
52.75 | 236 | 52.75 | 262 | 1262 | 52.75 | 224 | 2224 | 52.75 | 206 | 3206 | 52.75 | 270 | 4270
52.85 | 242 | 52.85 | 261 | 1261 | 52.85 | 217 | 2217 | 52.85 | 199 | 3199 | 52.85 | 253 | 4253
52.95 | 245 | 52.95 | 275 | 1275 | 52.95 | 267 | 2267 | 52.95 | 248 | 3248 | 52.95 | 267 | 4267
53.05 | 239 | 53.05 | 310 | 1310 | 53.05 | 239 | 2239 | 53.05 | 220 | 3220 | 53.05 | 271 | 4271
53.15 | 227 | 53.15 | 305 | 1305 | 53.15 | 265 | 2265 | 53.15 | 236 | 3236 | 53.15 | 301 | 4301
53.25 | 264 | 53.25 | 301 | 1301 | 53.25 | 247 | 2247 | 53.25 | 223 | 3223 | 53.25 | 275 | 4275
53.35 | 252 | 53.35 | 301 | 1301 | 53.35 | 238 | 2238 | 53.35 | 219 | 3219 | 53.35 | 326 | 4326
53.45 | 254 | 53.45 | 275 | 1275 | 53.45 | 250 | 2250 | 53.45 | 216 | 3216 | 53.45 | 316 | 4316
53.55 | 284 | 53.55 | 270 | 1270 | 53.55 | 240 | 2240 | 53.55 | 223 | 3223 | 53.55 | 345 | 4345
53.65 | 293 | 53.65 | 305 | 1305 | 53.65 | 231 | 2231 | 53.65 | 233 | 3233 | 53.65 | 400 | 4400
53.75 | 278 | 53.75 | 297 | 1297 | 53.75 | 282 | 2282 | 53.75 | 218 | 3218 | 53.75 | 404 | 4404
53.85 | 305 | 53.85 | 330 | 1330 | 53.85 | 275 | 2275 | 53.85 | 212 | 3212 | 53.85 | 462 | 4462
53.95 | 296 | 53.95 | 328 | 1328 | 53.95 | 265 | 2265 | 53.95 | 248 | 3248 | 53.95 | 435 | 4435
54.05 | 287 | 54.05 | 289 | 1289 | 54.05 | 267 | 2267 | 54.05 | 229 | 3229 | 54.05 | 450 | 4450
54.15 | 323 | 54.15 | 332 | 1332 | 54.15 | 285 | 2285 | 54.15 | 244 | 3244 | 54.15 | 481 | 4481
54.25 | 346 | 54.25 | 288 | 1288 | 54.25 | 279 | 2279 | 54.25 | 230 | 3230 | 54.25 | 413 | 4413
54.35 | 340 | 54.35 | 318 | 1318 | 54.35 | 269 | 2269 | 54.35 | 226 | 3226 | 54.35 | 432 | 4432
54.45 | 325 | 54.45 | 322 | 1322 | 54.45 | 264 | 2264 | 54.45 | 253 | 3253 | 54.45 | 372 | 4372
54.55 | 345 | 54.55 | 392 | 1392 | 54.55 | 267 | 2267 | 54.55 | 224 | 3224 | 54.55 | 369 | 4369
54.65 | 372 | 54.65 | 363 | 1363 | 54.65 | 292 | 2292 | 54.65 | 242 | 3242 | 54.65 | 384 | 4384
54.75 | 377 | 54.75 | 381 | 1381 | 54.75 | 282 | 2282 | 54.75 | 246 | 3246 | 54.75 | 339 | 4339
54.85 | 433 | 54.85 | 378 | 1378 | 54.85 | 287 | 2287 | 54.85 | 222 | 3222 | 54.85 | 367 | 4367
54.95 | 430 | 54.95 | 400 | 1400 | 54.95 | 288 | 2288 | 54.95 | 221 | 3221 | 54.95 | 393 | 4393
55.05 | 485 | 55.05 | 438 | 1438 | 55.05 | 295 | 2295 | 55.05 | 264 | 3264 | 55.05 | 360 | 4360
55.15 | 514 | 55.15 | 419 | 1419 | 55.15 | 316 | 2316 | 55.15 | 261 | 3261 | 55.15 | 417 | 4417
55.25 | 514 | 55.25 | 454 | 1454 | 55.25 | 357 | 2357 | 55.25 | 265 | 3265 | 55.25 | 485 | 4485
55.35 | 581 | 55.35 | 539 | 1539 | 55.35 | 369 | 2369 | 55.35 | 339 | 3339 | 55.35 | 530 | 4530
55.45 | 669 | 55.45 | 527 | 1527 | 55.45 | 439 | 2439 | 55.45 | 392 | 3392 | 55.45 | 615 | 4615
55.55 | 713 | 55.55 | 625 | 1625 | 55.55 | 558 | 2558 | 55.55 | 429 | 3429 | 55.55 | 745 | 4745
55.65 | 773 | 55.65 | 766 | 1766 | 55.65 | 591 | 2591 | 55.65 | 481 | 3481 | 55.65 | 814 | 4814
55.75 | 936 | 55.75 | 793 | 1793 | 55.75 | 590 | 2590 | 55.75 | 437 | 3437 | 55.75 | 843 | 4843
55.85 | 1036 | 55.85 | 906 | 1906 | 55.85 | 554 | 2554 | 55.85 | 408 | 3408 | 55.85 | 811 | 4811
55.95 | 1234 | 55.95 | 1042 | 2042 | 55.95 | 495 | 2495 | 55.95 | 337 | 3337 | 55.95 | 953 | 4953
56.05 | 1433 | 56.05 | 1375 | 2375 | 56.05 | 378 | 2378 | 56.05 | 296 | 3296 | 56.05 | 1076 | 5076
56.15 | 1610 | 56.15 | 1332 | 2332 | 56.15 | 354 | 2354 | 56.15 | 247 | 3247 | 56.15 | 1221 | 5221
56.25 | 1749 | 56.25 | 1173 | 2173 | 56.25 | 306 | 2306 | 56.25 | 260 | 3260 | 56.25 | 1082 | 5082
56.35 | 1685 | 56.35 | 1053 | 2053 | 56.35 | 297 | 2297 | 56.35 | 222 | 3222 | 56.35 | 1282 | 5282
56.45 | 1769 | 56.45 | 1355 | 2355 | 56.45 | 279 | 2279 | 56.45 | 221 | 3221 | 56.45 | 1671 | 5671
56.55 | 2958 | 56.55 | 1864 | 2864 | 56.55 | 247 | 2247 | 56.55 | 220 | 3220 | 56.55 | 3818 | 7818
56.65 | 4732 | 56.65 | 1551 | 2551 | 56.65 | 269 | 2269 | 56.65 | 209 | 3209 | 56.65 | 8964 | 12964
56.75 | 4043 | 56.75 | 2002 | 3002 | 56.75 | 228 | 2228 | 56.75 | 201 | 3201 | 56.75 | 8627 | 12627
56.85 | 2022 | 56.85 | 6740 | 7740 | 56.85 | 229 | 2229 | 56.85 | 207 | 3207 | 56.85 | 2702 | 6702
56.95 | 9416 | 56.95 | 10734 | 11734 | 56.95 | 244 | 2244 | 56.95 | 241 | 3241 | 56.95 | 534 | 4534
57.05 | 38588 | 57.05 | 6420 | 7420 | 57.05 | 216 | 2216 | 57.05 | 206 | 3206 | 57.05 | 328 | 4328
57.15 | 47521 | 57.15 | 1376 | 2376 | 57.15 | 218 | 2218 | 57.15 | 221 | 3221 | 57.15 | 300 | 4300
57.25 | 18655 | 57.25 | 417 | 1417 | 57.25 | 240 | 2240 | 57.25 | 213 | 3213 | 57.25 | 274 | 4274
57.35 | 1482 | 57.35 | 387 | 1387 | 57.35 | 185 | 2185 | 57.35 | 200 | 3200 | 57.35 | 288 | 4288
57.45 | 530 | 57.45 | 369 | 1369 | 57.45 | 202 | 2202 | 57.45 | 217 | 3217 | 57.45 | 272 | 4272
57.55 | 456 | 57.55 | 347 | 1347 | 57.55 | 212 | 2212 | 57.55 | 202 | 3202 | 57.55 | 285 | 4285
57.65 | 402 | 57.65 | 371 | 1371 | 57.65 | 226 | 2226 | 57.65 | 191 | 3191 | 57.65 | 266 | 4266
57.75 | 362 | 57.75 | 325 | 1325 | 57.75 | 216 | 2216 | 57.75 | 199 | 3199 | 57.75 | 234 | 4234
57.85 | 345 | 57.85 | 325 | 1325 | 57.85 | 205 | 2205 | 57.85 | 207 | 3207 | 57.85 | 256 | 4256
57.95 | 365 | 57.95 | 329 | 1329 | 57.95 | 224 | 2224 | 57.95 | 181 | 3181 | 57.95 | 269 | 4269
58.05 | 358 | 58.05 | 328 | 1328 | 58.05 | 226 | 2226 | 58.05 | 174 | 3174 | 58.05 | 242 | 4242
58.15 | 308 | 58.15 | 307 | 1307 | 58.15 | 219 | 2219 | 58.15 | 230 | 3230 | 58.15 | 260 | 4260
58.25 | 312 | 58.25 | 324 | 1324 | 58.25 | 222 | 2222 | 58.25 | 213 | 3213 | 58.25 | 238 | 4238
58.35 | 288 | 58.35 | 315 | 1315 | 58.35 | 209 | 2209 | 58.35 | 196 | 3196 | 58.35 | 239 | 4239
58.45 | 320 | 58.45 | 304 | 1304 | 58.45 | 231 | 2231 | 58.45 | 206 | 3206 | 58.45 | 242 | 4242
58.55 | 254 | 58.55 | 286 | 1286 | 58.55 | 238 | 2238 | 58.55 | 189 | 3189 | 58.55 | 221 | 4221
58.65 | 235 | 58.65 | 303 | 1303 | 58.65 | 207 | 2207 | 58.65 | 207 | 3207 | 58.65 | 223 | 4223
58.75 | 271 | 58.75 | 263 | 1263 | 58.75 | 221 | 2221 | 58.75 | 198 | 3198 | 58.75 | 237 | 4237
58.85 | 274 | 58.85 | 288 | 1288 | 58.85 | 218 | 2218 | 58.85 | 226 | 3226 | 58.85 | 204 | 4204
58.95 | 261 | 58.95 | 289 | 1289 | 58.95 | 179 | 2179 | 58.95 | 210 | 3210 | 58.95 | 224 | 4224
59.05 | 249 | 59.05 | 254 | 1254 | 59.05 | 210 | 2210 | 59.05 | 227 | 3227 | 59.05 | 228 | 4228
59.15 | 231 | 59.15 | 272 | 1272 | 59.15 | 245 | 2245 | 59.15 | 204 | 3204 | 59.15 | 214 | 4214
59.25 | 261 | 59.25 | 261 | 1261 | 59.25 | 222 | 2222 | 59.25 | 186 | 3186 | 59.25 | 221 | 4221
59.35 | 248 | 59.35 | 275 | 1275 | 59.35 | 188 | 2188 | 59.35 | 187 | 3187 | 59.35 | 202 | 4202
59.45 | 245 | 59.45 | 262 | 1262 | 59.45 | 195 | 2195 | 59.45 | 193 | 3193 | 59.45 | 201 | 4201
59.55 | 251 | 59.55 | 249 | 1249 | 59.55 | 212 | 2212 | 59.55 | 166 | 3166 | 59.55 | 194 | 4194
59.65 | 224 | 59.65 | 266 | 1266 | 59.65 | 198 | 2198 | 59.65 | 207 | 3207 | 59.65 | 192 | 4192
59.75 | 231 | 59.75 | 283 | 1283 | 59.75 | 222 | 2222 | 59.75 | 199 | 3199 | 59.75 | 201 | 4201
59.85 | 242 | 59.85 | 270 | 1270 | 59.85 | 208 | 2208 | 59.85 | 179 | 3179 | 59.85 | 190 | 4190
59.95 | 230 | 59.95 | 269 | 1269 | 59.95 | 192 | 2192 | 59.95 | 164 | 3164 | 59.95 | 216 | 4216
60.05 | 212 | 60.05 | 252 | 1252 | 60.05 | 224 | 2224 | 60.05 | 206 | 3206 | 60.05 | 188 | 4188
60.15 | 200 | 60.15 | 276 | 1276 | 60.15 | 228 | 2228 | 60.15 | 210 | 3210 | 60.15 | 240 | 4240
60.25 | 235 | 60.25 | 230 | 1230 | 60.25 | 209 | 2209 | 60.25 | 215 | 3215 | 60.25 | 218 | 4218
60.35 | 212 | 60.35 | 247 | 1247 | 60.35 | 205 | 2205 | 60.35 | 184 | 3184 | 60.35 | 210 | 4210
60.45 | 205 | 60.45 | 258 | 1258 | 60.45 | 215 | 2215 | 60.45 | 196 | 3196 | 60.45 | 228 | 4228
60.55 | 205 | 60.55 | 237 | 1237 | 60.55 | 209 | 2209 | 60.55 | 173 | 3173 | 60.55 | 213 | 4213
60.65 | 206 | 60.65 | 255 | 1255 | 60.65 | 186 | 2186 | 60.65 | 204 | 3204 | 60.65 | 197 | 4197
60.75 | 243 | 60.75 | 221 | 1221 | 60.75 | 180 | 2180 | 60.75 | 199 | 3199 | 60.75 | 228 | 4228
60.85 | 213 | 60.85 | 272 | 1272 | 60.85 | 217 | 2217 | 60.85 | 198 | 3198 | 60.85 | 203 | 4203
60.95 | 194 | 60.95 | 273 | 1273 | 60.95 | 205 | 2205 | 60.95 | 180 | 3180 | 60.95 | 208 | 4208
61.05 | 226 | 61.05 | 247 | 1247 | 61.05 | 215 | 2215 | 61.05 | 187 | 3187 | 61.05 | 199 | 4199
61.15 | 206 | 61.15 | 248 | 1248 | 61.15 | 198 | 2198 | 61.15 | 201 | 3201 | 61.15 | 211 | 4211
61.25 | 186 | 61.25 | 243 | 1243 | 61.25 | 215 | 2215 | 61.25 | 209 | 3209 | 61.25 | 200 | 4200
61.35 | 227 | 61.35 | 233 | 1233 | 61.35 | 237 | 2237 | 61.35 | 193 | 3193 | 61.35 | 218 | 4218
61.45 | 225 | 61.45 | 251 | 1251 | 61.45 | 224 | 2224 | 61.45 | 219 | 3219 | 61.45 | 206 | 4206
61.55 | 193 | 61.55 | 251 | 1251 | 61.55 | 186 | 2186 | 61.55 | 209 | 3209 | 61.55 | 203 | 4203
61.65 | 227 | 61.65 | 280 | 1280 | 61.65 | 217 | 2217 | 61.65 | 177 | 3177 | 61.65 | 203 | 4203
61.75 | 199 | 61.75 | 269 | 1269 | 61.75 | 166 | 2166 | 61.75 | 213 | 3213 | 61.75 | 201 | 4201
61.85 | 200 | 61.85 | 284 | 1284 | 61.85 | 212 | 2212 | 61.85 | 184 | 3184 | 61.85 | 197 | 4197
61.95 | 212 | 61.95 | 238 | 1238 | 61.95 | 181 | 2181 | 61.95 | 202 | 3202 | 61.95 | 198 | 4198
62.05 | 214 | 62.05 | 286 | 1286 | 62.05 | 210 | 2210 | 62.05 | 197 | 3197 | 62.05 | 194 | 4194
62.15 | 221 | 62.15 | 207 | 1207 | 62.15 | 220 | 2220 | 62.15 | 206 | 3206 | 62.15 | 214 | 4214
62.25 | 222 | 62.25 | 251 | 1251 | 62.25 | 217 | 2217 | 62.25 | 187 | 3187 | 62.25 | 212 | 4212
62.35 | 199 | 62.35 | 213 | 1213 | 62.35 | 181 | 2181 | 62.35 | 185 | 3185 | 62.35 | 192 | 4192
62.45 | 208 | 62.45 | 261 | 1261 | 62.45 | 237 | 2237 | 62.45 | 210 | 3210 | 62.45 | 196 | 4196
62.55 | 199 | 62.55 | 214 | 1214 | 62.55 | 208 | 2208 | 62.55 | 178 | 3178 | 62.55 | 197 | 4197
62.65 | 211 | 62.65 | 216 | 1216 | 62.65 | 189 | 2189 | 62.65 | 199 | 3199 | 62.65 | 211 | 4211
62.75 | 210 | 62.75 | 243 | 1243 | 62.75 | 206 | 2206 | 62.75 | 190 | 3190 | 62.75 | 203 | 4203
62.85 | 215 | 62.85 | 258 | 1258 | 62.85 | 201 | 2201 | 62.85 | 204 | 3204 | 62.85 | 208 | 4208
62.95 | 196 | 62.95 | 217 | 1217 | 62.95 | 216 | 2216 | 62.95 | 205 | 3205 | 62.95 | 183 | 4183
63.05 | 207 | 63.05 | 222 | 1222 | 63.05 | 232 | 2232 | 63.05 | 190 | 3190 | 63.05 | 199 | 4199
63.15 | 196 | 63.15 | 226 | 1226 | 63.15 | 192 | 2192 | 63.15 | 230 | 3230 | 63.15 | 220 | 4220
63.25 | 188 | 63.25 | 260 | 1260 | 63.25 | 205 | 2205 | 63.25 | 204 | 3204 | 63.25 | 188 | 4188
63.35 | 216 | 63.35 | 211 | 1211 | 63.35 | 196 | 2196 | 63.35 | 200 | 3200 | 63.35 | 187 | 4187
63.45 | 203 | 63.45 | 249 | 1249 | 63.45 | 211 | 2211 | 63.45 | 214 | 3214 | 63.45 | 203 | 4203
63.55 | 196 | 63.55 | 251 | 1251 | 63.55 | 229 | 2229 | 63.55 | 193 | 3193 | 63.55 | 216 | 4216
63.65 | 192 | 63.65 | 222 | 1222 | 63.65 | 199 | 2199 | 63.65 | 226 | 3226 | 63.65 | 224 | 4224
63.75 | 182 | 63.75 | 226 | 1226 | 63.75 | 234 | 2234 | 63.75 | 196 | 3196 | 63.75 | 211 | 4211
63.85 | 209 | 63.85 | 228 | 1228 | 63.85 | 193 | 2193 | 63.85 | 217 | 3217 | 63.85 | 221 | 4221
63.95 | 209 | 63.95 | 202 | 1202 | 63.95 | 218 | 2218 | 63.95 | 174 | 3174 | 63.95 | 203 | 4203
64.05 | 174 | 64.05 | 229 | 1229 | 64.05 | 197 | 2197 | 64.05 | 194 | 3194 | 64.05 | 254 | 4254
64.15 | 216 | 64.15 | 243 | 1243 | 64.15 | 208 | 2208 | 64.15 | 212 | 3212 | 64.15 | 256 | 4256
64.25 | 187 | 64.25 | 240 | 1240 | 64.25 | 192 | 2192 | 64.25 | 196 | 3196 | 64.25 | 226 | 4226
64.35 | 191 | 64.35 | 212 | 1212 | 64.35 | 242 | 2242 | 64.35 | 215 | 3215 | 64.35 | 245 | 4245
64.45 | 204 | 64.45 | 264 | 1264 | 64.45 | 221 | 2221 | 64.45 | 254 | 3254 | 64.45 | 224 | 4224
64.55 | 178 | 64.55 | 250 | 1250 | 64.55 | 202 | 2202 | 64.55 | 187 | 3187 | 64.55 | 198 | 4198
64.65 | 217 | 64.65 | 213 | 1213 | 64.65 | 200 | 2200 | 64.65 | 244 | 3244 | 64.65 | 255 | 4255
64.75 | 207 | 64.75 | 228 | 1228 | 64.75 | 237 | 2237 | 64.75 | 204 | 3204 | 64.75 | 225 | 4225
64.85 | 217 | 64.85 | 223 | 1223 | 64.85 | 220 | 2220 | 64.85 | 188 | 3188 | 64.85 | 202 | 4202
64.95 | 211 | 64.95 | 205 | 1205 | 64.95 | 194 | 2194 | 64.95 | 230 | 3230 | 64.95 | 228 | 4228
65.05 | 187 | 65.05 | 216 | 1216 | 65.05 | 218 | 2218 | 65.05 | 180 | 3180 | 65.05 | 197 | 4197
65.15 | 181 | 65.15 | 242 | 1242 | 65.15 | 198 | 2198 | 65.15 | 213 | 3213 | 65.15 | 205 | 4205
65.25 | 194 | 65.25 | 209 | 1209 | 65.25 | 228 | 2228 | 65.25 | 191 | 3191 | 65.25 | 212 | 4212
65.35 | 203 | 65.35 | 237 | 1237 | 65.35 | 202 | 2202 | 65.35 | 183 | 3183 | 65.35 | 215 | 4215
65.45 | 195 | 65.45 | 218 | 1218 | 65.45 | 196 | 2196 | 65.45 | 205 | 3205 | 65.45 | 192 | 4192
65.55 | 210 | 65.55 | 227 | 1227 | 65.55 | 213 | 2213 | 65.55 | 184 | 3184 | 65.55 | 201 | 4201
65.65 | 187 | 65.65 | 239 | 1239 | 65.65 | 212 | 2212 | 65.65 | 219 | 3219 | 65.65 | 159 | 4159
65.75 | 181 | 65.75 | 228 | 1228 | 65.75 | 213 | 2213 | 65.75 | 204 | 3204 | 65.75 | 199 | 4199
65.85 | 192 | 65.85 | 199 | 1199 | 65.85 | 227 | 2227 | 65.85 | 233 | 3233 | 65.85 | 194 | 4194
65.95 | 218 | 65.95 | 219 | 1219 | 65.95 | 204 | 2204 | 65.95 | 170 | 3170 | 65.95 | 197 | 4197
66.05 | 183 | 66.05 | 213 | 1213 | 66.05 | 222 | 2222 | 66.05 | 206 | 3206 | 66.05 | 212 | 4212
66.15 | 198 | 66.15 | 253 | 1253 | 66.15 | 231 | 2231 | 66.15 | 210 | 3210 | 66.15 | 191 | 4191
66.25 | 206 | 66.25 | 219 | 1219 | 66.25 | 196 | 2196 | 66.25 | 182 | 3182 | 66.25 | 205 | 4205
66.35 | 177 | 66.35 | 223 | 1223 | 66.35 | 196 | 2196 | 66.35 | 205 | 3205 | 66.35 | 200 | 4200
66.45 | 187 | 66.45 | 252 | 1252 | 66.45 | 192 | 2192 | 66.45 | 183 | 3183 | 66.45 | 228 | 4228
66.55 | 199 | 66.55 | 223 | 1223 | 66.55 | 226 | 2226 | 66.55 | 180 | 3180 | 66.55 | 213 | 4213
66.65 | 196 | 66.65 | 230 | 1230 | 66.65 | 179 | 2179 | 66.65 | 178 | 3178 | 66.65 | 217 | 4217
66.75 | 195 | 66.75 | 226 | 1226 | 66.75 | 203 | 2203 | 66.75 | 163 | 3163 | 66.75 | 193 | 4193
66.85 | 223 | 66.85 | 237 | 1237 | 66.85 | 192 | 2192 | 66.85 | 200 | 3200 | 66.85 | 199 | 4199
66.95 | 187 | 66.95 | 178 | 1178 | 66.95 | 184 | 2184 | 66.95 | 195 | 3195 | 66.95 | 208 | 4208
67.05 | 199 | 67.05 | 220 | 1220 | 67.05 | 211 | 2211 | 67.05 | 211 | 3211 | 67.05 | 195 | 4195
67.15 | 193 | 67.15 | 195 | 1195 | 67.15 | 232 | 2232 | 67.15 | 223 | 3223 | 67.15 | 233 | 4233
67.25 | 208 | 67.25 | 262 | 1262 | 67.25 | 213 | 2213 | 67.25 | 178 | 3178 | 67.25 | 221 | 4221
67.35 | 196 | 67.35 | 238 | 1238 | 67.35 | 196 | 2196 | 67.35 | 205 | 3205 | 67.35 | 240 | 4240
67.45 | 180 | 67.45 | 256 | 1256 | 67.45 | 187 | 2187 | 67.45 | 176 | 3176 | 67.45 | 241 | 4241
67.55 | 194 | 67.55 | 243 | 1243 | 67.55 | 225 | 2225 | 67.55 | 185 | 3185 | 67.55 | 219 | 4219
67.65 | 188 | 67.65 | 218 | 1218 | 67.65 | 204 | 2204 | 67.65 | 200 | 3200 | 67.65 | 225 | 4225
67.75 | 200 | 67.75 | 249 | 1249 | 67.75 | 218 | 2218 | 67.75 | 244 | 3244 | 67.75 | 242 | 4242
67.85 | 201 | 67.85 | 214 | 1214 | 67.85 | 208 | 2208 | 67.85 | 202 | 3202 | 67.85 | 222 | 4222
67.95 | 179 | 67.95 | 225 | 1225 | 67.95 | 216 | 2216 | 67.95 | 212 | 3212 | 67.95 | 256 | 4256
68.05 | 176 | 68.05 | 223 | 1223 | 68.05 | 253 | 2253 | 68.05 | 228 | 3228 | 68.05 | 250 | 4250
68.15 | 194 | 68.15 | 256 | 1256 | 68.15 | 244 | 2244 | 68.15 | 254 | 3254 | 68.15 | 285 | 4285
68.25 | 206 | 68.25 | 256 | 1256 | 68.25 | 263 | 2263 | 68.25 | 282 | 3282 | 68.25 | 289 | 4289
68.35 | 188 | 68.35 | 299 | 1299 | 68.35 | 295 | 2295 | 68.35 | 326 | 3326 | 68.35 | 362 | 4362
68.45 | 182 | 68.45 | 268 | 1268 | 68.45 | 295 | 2295 | 68.45 | 351 | 3351 | 68.45 | 416 | 4416
68.55 | 206 | 68.55 | 325 | 1325 | 68.55 | 339 | 2339 | 68.55 | 403 | 3403 | 68.55 | 429 | 4429
68.65 | 180 | 68.65 | 309 | 1309 | 68.65 | 316 | 2316 | 68.65 | 404 | 3404 | 68.65 | 384 | 4384
68.75 | 157 | 68.75 | 346 | 1346 | 68.75 | 312 | 2312 | 68.75 | 330 | 3330 | 68.75 | 361 | 4361
68.85 | 184 | 68.85 | 311 | 1311 | 68.85 | 264 | 2264 | 68.85 | 277 | 3277 | 68.85 | 322 | 4322
68.95 | 187 | 68.95 | 279 | 1279 | 68.95 | 235 | 2235 | 68.95 | 248 | 3248 | 68.95 | 308 | 4308
69.05 | 168 | 69.05 | 274 | 1274 | 69.05 | 222 | 2222 | 69.05 | 241 | 3241 | 69.05 | 251 | 4251
69.15 | 175 | 69.15 | 251 | 1251 | 69.15 | 200 | 2200 | 69.15 | 232 | 3232 | 69.15 | 265 | 4265
69.25 | 192 | 69.25 | 252 | 1252 | 69.25 | 207 | 2207 | 69.25 | 212 | 3212 | 69.25 | 239 | 4239
69.35 | 195 | 69.35 | 250 | 1250 | 69.35 | 215 | 2215 | 69.35 | 188 | 3188 | 69.35 | 233 | 4233
69.45 | 187 | 69.45 | 221 | 1221 | 69.45 | 167 | 2167 | 69.45 | 189 | 3189 | 69.45 | 240 | 4240
69.55 | 149 | 69.55 | 207 | 1207 | 69.55 | 214 | 2214 | 69.55 | 228 | 3228 | 69.55 | 206 | 4206
69.65 | 184 | 69.65 | 239 | 1239 | 69.65 | 173 | 2173 | 69.65 | 185 | 3185 | 69.65 | 196 | 4196
69.75 | 183 | 69.75 | 210 | 1210 | 69.75 | 198 | 2198 | 69.75 | 180 | 3180 | 69.75 | 200 | 4200
69.85 | 164 | 69.85 | 238 | 1238 | 69.85 | 192 | 2192 | 69.85 | 184 | 3184 | 69.85 | 206 | 4206
69.95 | 175 | 69.95 | 225 | 1225 | 69.95 | 174 | 2174 | 69.95 | 189 | 3189 | 69.95 | 184 | 4184
70.05 | 183 | 70.05 | 225 | 1225 | 70.05 | 206 | 2206 | 70.05 | 172 | 3172 | 70.05 | 185 | 4185
70.15 | 196 | 70.15 | 203 | 1203 | 70.15 | 197 | 2197 | 70.15 | 170 | 3170 | 70.15 | 206 | 4206
70.25 | 169 | 70.25 | 219 | 1219 | 70.25 | 168 | 2168 | 70.25 | 184 | 3184 | 70.25 | 156 | 4156
70.35 | 182 | 70.35 | 227 | 1227 | 70.35 | 192 | 2192 | 70.35 | 179 | 3179 | 70.35 | 170 | 4170
70.45 | 181 | 70.45 | 252 | 1252 | 70.45 | 186 | 2186 | 70.45 | 197 | 3197 | 70.45 | 174 | 4174
70.55 | 172 | 70.55 | 222 | 1222 | 70.55 | 165 | 2165 | 70.55 | 145 | 3145 | 70.55 | 199 | 4199
70.65 | 182 | 70.65 | 231 | 1231 | 70.65 | 166 | 2166 | 70.65 | 192 | 3192 | 70.65 | 184 | 4184
70.75 | 195 | 70.75 | 200 | 1200 | 70.75 | 174 | 2174 | 70.75 | 201 | 3201 | 70.75 | 187 | 4187
70.85 | 175 | 70.85 | 231 | 1231 | 70.85 | 171 | 2171 | 70.85 | 189 | 3189 | 70.85 | 206 | 4206
70.95 | 175 | 70.95 | 221 | 1221 | 70.95 | 205 | 2205 | 70.95 | 200 | 3200 | 70.95 | 175 | 4175
71.05 | 199 | 71.05 | 184 | 1184 | 71.05 | 184 | 2184 | 71.05 | 188 | 3188 | 71.05 | 180 | 4180
71.15 | 208 | 71.15 | 217 | 1217 | 71.15 | 210 | 2210 | 71.15 | 208 | 3208 | 71.15 | 161 | 4161
71.25 | 186 | 71.25 | 207 | 1207 | 71.25 | 199 | 2199 | 71.25 | 190 | 3190 | 71.25 | 187 | 4187
71.35 | 182 | 71.35 | 189 | 1189 | 71.35 | 180 | 2180 | 71.35 | 183 | 3183 | 71.35 | 177 | 4177
71.45 | 197 | 71.45 | 228 | 1228 | 71.45 | 176 | 2176 | 71.45 | 163 | 3163 | 71.45 | 180 | 4180
71.55 | 183 | 71.55 | 166 | 1166 | 71.55 | 195 | 2195 | 71.55 | 173 | 3173 | 71.55 | 155 | 4155
71.65 | 190 | 71.65 | 201 | 1201 | 71.65 | 170 | 2170 | 71.65 | 187 | 3187 | 71.65 | 193 | 4193
71.75 | 171 | 71.75 | 223 | 1223 | 71.75 | 193 | 2193 | 71.75 | 177 | 3177 | 71.75 | 189 | 4189
71.85 | 207 | 71.85 | 193 | 1193 | 71.85 | 170 | 2170 | 71.85 | 157 | 3157 | 71.85 | 194 | 4194
71.95 | 192 | 71.95 | 204 | 1204 | 71.95 | 189 | 2189 | 71.95 | 183 | 3183 | 71.95 | 157 | 4157
72.05 | 181 | 72.05 | 198 | 1198 | 72.05 | 197 | 2197 | 72.05 | 193 | 3193 | 72.05 | 192 | 4192
72.15 | 164 | 72.15 | 211 | 1211 | 72.15 | 193 | 2193 | 72.15 | 204 | 3204 | 72.15 | 211 | 4211
72.25 | 154 | 72.25 | 221 | 1221 | 72.25 | 188 | 2188 | 72.25 | 168 | 3168 | 72.25 | 173 | 4173
72.35 | 162 | 72.35 | 192 | 1192 | 72.35 | 208 | 2208 | 72.35 | 158 | 3158 | 72.35 | 168 | 4168
72.45 | 195 | 72.45 | 221 | 1221 | 72.45 | 184 | 2184 | 72.45 | 193 | 3193 | 72.45 | 182 | 4182
72.55 | 185 | 72.55 | 262 | 1262 | 72.55 | 187 | 2187 | 72.55 | 182 | 3182 | 72.55 | 188 | 4188
72.65 | 180 | 72.65 | 215 | 1215 | 72.65 | 188 | 2188 | 72.65 | 178 | 3178 | 72.65 | 174 | 4174
72.75 | 168 | 72.75 | 211 | 1211 | 72.75 | 185 | 2185 | 72.75 | 188 | 3188 | 72.75 | 202 | 4202
72.85 | 155 | 72.85 | 245 | 1245 | 72.85 | 184 | 2184 | 72.85 | 159 | 3159 | 72.85 | 186 | 4186
72.95 | 184 | 72.95 | 233 | 1233 | 72.95 | 169 | 2169 | 72.95 | 167 | 3167 | 72.95 | 161 | 4161
73.05 | 208 | 73.05 | 205 | 1205 | 73.05 | 167 | 2167 | 73.05 | 162 | 3162 | 73.05 | 190 | 4190
73.15 | 183 | 73.15 | 184 | 1184 | 73.15 | 174 | 2174 | 73.15 | 166 | 3166 | 73.15 | 189 | 4189
73.25 | 203 | 73.25 | 213 | 1213 | 73.25 | 194 | 2194 | 73.25 | 159 | 3159 | 73.25 | 162 | 4162
73.35 | 174 | 73.35 | 220 | 1220 | 73.35 | 221 | 2221 | 73.35 | 206 | 3206 | 73.35 | 183 | 4183
73.45 | 173 | 73.45 | 205 | 1205 | 73.45 | 193 | 2193 | 73.45 | 166 | 3166 | 73.45 | 177 | 4177
73.55 | 210 | 73.55 | 206 | 1206 | 73.55 | 178 | 2178 | 73.55 | 175 | 3175 | 73.55 | 170 | 4170
73.65 | 195 | 73.65 | 207 | 1207 | 73.65 | 193 | 2193 | 73.65 | 188 | 3188 | 73.65 | 195 | 4195
73.75 | 170 | 73.75 | 215 | 1215 | 73.75 | 185 | 2185 | 73.75 | 180 | 3180 | 73.75 | 162 | 4162
73.85 | 163 | 73.85 | 245 | 1245 | 73.85 | 179 | 2179 | 73.85 | 172 | 3172 | 73.85 | 177 | 4177
73.95 | 174 | 73.95 | 223 | 1223 | 73.95 | 186 | 2186 | 73.95 | 174 | 3174 | 73.95 | 167 | 4167
74.05 | 187 | 74.05 | 222 | 1222 | 74.05 | 190 | 2190 | 74.05 | 165 | 3165 | 74.05 | 185 | 4185
74.15 | 171 | 74.15 | 214 | 1214 | 74.15 | 208 | 2208 | 74.15 | 172 | 3172 | 74.15 | 178 | 4178
74.25 | 191 | 74.25 | 199 | 1199 | 74.25 | 193 | 2193 | 74.25 | 189 | 3189 | 74.25 | 194 | 4194
74.35 | 183 | 74.35 | 194 | 1194 | 74.35 | 202 | 2202 | 74.35 | 168 | 3168 | 74.35 | 194 | 4194
74.45 | 164 | 74.45 | 247 | 1247 | 74.45 | 169 | 2169 | 74.45 | 179 | 3179 | 74.45 | 196 | 4196
74.55 | 191 | 74.55 | 186 | 1186 | 74.55 | 185 | 2185 | 74.55 | 155 | 3155 | 74.55 | 175 | 4175
74.65 | 191 | 74.65 | 208 | 1208 | 74.65 | 152 | 2152 | 74.65 | 155 | 3155 | 74.65 | 212 | 4212
74.75 | 171 | 74.75 | 229 | 1229 | 74.75 | 187 | 2187 | 74.75 | 183 | 3183 | 74.75 | 201 | 4201
74.85 | 165 | 74.85 | 183 | 1183 | 74.85 | 209 | 2209 | 74.85 | 195 | 3195 | 74.85 | 198 | 4198
74.95 | 175 | 74.95 | 227 | 1227 | 74.95 | 201 | 2201 | 74.95 | 211 | 3211 | 74.95 | 214 | 4214
75.05 | 187 | 75.05 | 212 | 1212 | 75.05 | 204 | 2204 | 75.05 | 205 | 3205 | 75.05 | 219 | 4219
75.15 | 184 | 75.15 | 238 | 1238 | 75.15 | 201 | 2201 | 75.15 | 218 | 3218 | 75.15 | 261 | 4261
75.25 | 186 | 75.25 | 205 | 1205 | 75.25 | 232 | 2232 | 75.25 | 230 | 3230 | 75.25 | 279 | 4279
75.35 | 179 | 75.35 | 268 | 1268 | 75.35 | 252 | 2252 | 75.35 | 218 | 3218 | 75.35 | 267 | 4267
75.45 | 196 | 75.45 | 239 | 1239 | 75.45 | 265 | 2265 | 75.45 | 270 | 3270 | 75.45 | 295 | 4295
75.55 | 183 | 75.55 | 240 | 1240 | 75.55 | 249 | 2249 | 75.55 | 256 | 3256 | 75.55 | 317 | 4317
75.65 | 175 | 75.65 | 262 | 1262 | 75.65 | 275 | 2275 | 75.65 | 256 | 3256 | 75.65 | 318 | 4318
75.75 | 178 | 75.75 | 255 | 1255 | 75.75 | 282 | 2282 | 75.75 | 260 | 3260 | 75.75 | 340 | 4340
75.85 | 202 | 75.85 | 315 | 1315 | 75.85 | 262 | 2262 | 75.85 | 268 | 3268 | 75.85 | 314 | 4314
75.95 | 170 | 75.95 | 263 | 1263 | 75.95 | 256 | 2256 | 75.95 | 263 | 3263 | 75.95 | 299 | 4299
76.05 | 178 | 76.05 | 256 | 1256 | 76.05 | 236 | 2236 | 76.05 | 244 | 3244 | 76.05 | 277 | 4277
76.15 | 184 | 76.15 | 226 | 1226 | 76.15 | 243 | 2243 | 76.15 | 227 | 3227 | 76.15 | 246 | 4246
76.25 | 175 | 76.25 | 278 | 1278 | 76.25 | 197 | 2197 | 76.25 | 194 | 3194 | 76.25 | 250 | 4250
76.35 | 172 | 76.35 | 250 | 1250 | 76.35 | 226 | 2226 | 76.35 | 195 | 3195 | 76.35 | 248 | 4248
76.45 | 190 | 76.45 | 238 | 1238 | 76.45 | 221 | 2221 | 76.45 | 186 | 3186 | 76.45 | 211 | 4211
76.55 | 179 | 76.55 | 243 | 1243 | 76.55 | 200 | 2200 | 76.55 | 190 | 3190 | 76.55 | 209 | 4209
76.65 | 185 | 76.65 | 214 | 1214 | 76.65 | 189 | 2189 | 76.65 | 181 | 3181 | 76.65 | 216 | 4216
76.75 | 155 | 76.75 | 217 | 1217 | 76.75 | 221 | 2221 | 76.75 | 193 | 3193 | 76.75 | 192 | 4192
76.85 | 183 | 76.85 | 225 | 1225 | 76.85 | 196 | 2196 | 76.85 | 173 | 3173 | 76.85 | 212 | 4212
76.95 | 169 | 76.95 | 219 | 1219 | 76.95 | 187 | 2187 | 76.95 | 184 | 3184 | 76.95 | 201 | 4201
77.05 | 210 | 77.05 | 202 | 1202 | 77.05 | 192 | 2192 | 77.05 | 195 | 3195 | 77.05 | 204 | 4204
77.15 | 187 | 77.15 | 224 | 1224 | 77.15 | 198 | 2198 | 77.15 | 175 | 3175 | 77.15 | 195 | 4195
77.25 | 192 | 77.25 | 235 | 1235 | 77.25 | 188 | 2188 | 77.25 | 189 | 3189 | 77.25 | 215 | 4215
77.35 | 182 | 77.35 | 220 | 1220 | 77.35 | 197 | 2197 | 77.35 | 220 | 3220 | 77.35 | 198 | 4198
77.45 | 178 | 77.45 | 202 | 1202 | 77.45 | 203 | 2203 | 77.45 | 171 | 3171 | 77.45 | 202 | 4202
77.55 | 174 | 77.55 | 207 | 1207 | 77.55 | 195 | 2195 | 77.55 | 191 | 3191 | 77.55 | 189 | 4189
77.65 | 180 | 77.65 | 232 | 1232 | 77.65 | 207 | 2207 | 77.65 | 187 | 3187 | 77.65 | 195 | 4195
77.75 | 191 | 77.75 | 218 | 1218 | 77.75 | 204 | 2204 | 77.75 | 183 | 3183 | 77.75 | 204 | 4204
77.85 | 182 | 77.85 | 213 | 1213 | 77.85 | 206 | 2206 | 77.85 | 173 | 3173 | 77.85 | 203 | 4203
77.95 | 185 | 77.95 | 217 | 1217 | 77.95 | 169 | 2169 | 77.95 | 189 | 3189 | 77.95 | 209 | 4209
78.05 | 183 | 78.05 | 211 | 1211 | 78.05 | 205 | 2205 | 78.05 | 206 | 3206 | 78.05 | 196 | 4196
78.15 | 155 | 78.15 | 210 | 1210 | 78.15 | 229 | 2229 | 78.15 | 205 | 3205 | 78.15 | 204 | 4204
78.25 | 180 | 78.25 | 203 | 1203 | 78.25 | 216 | 2216 | 78.25 | 174 | 3174 | 78.25 | 222 | 4222
78.35 | 150 | 78.35 | 195 | 1195 | 78.35 | 202 | 2202 | 78.35 | 189 | 3189 | 78.35 | 199 | 4199
78.45 | 192 | 78.45 | 227 | 1227 | 78.45 | 183 | 2183 | 78.45 | 189 | 3189 | 78.45 | 180 | 4180
78.55 | 177 | 78.55 | 225 | 1225 | 78.55 | 190 | 2190 | 78.55 | 213 | 3213 | 78.55 | 188 | 4188
78.65 | 158 | 78.65 | 193 | 1193 | 78.65 | 202 | 2202 | 78.65 | 152 | 3152 | 78.65 | 174 | 4174
78.75 | 201 | 78.75 | 178 | 1178 | 78.75 | 200 | 2200 | 78.75 | 192 | 3192 | 78.75 | 178 | 4178
78.85 | 166 | 78.85 | 243 | 1243 | 78.85 | 193 | 2193 | 78.85 | 189 | 3189 | 78.85 | 202 | 4202
78.95 | 168 | 78.95 | 192 | 1192 | 78.95 | 207 | 2207 | 78.95 | 165 | 3165 | 78.95 | 184 | 4184
79.05 | 203 | 79.05 | 181 | 1181 | 79.05 | 215 | 2215 | 79.05 | 175 | 3175 | 79.05 | 182 | 4182
79.15 | 204 | 79.15 | 210 | 1210 | 79.15 | 191 | 2191 | 79.15 | 166 | 3166 | 79.15 | 168 | 4168
79.25 | 194 | 79.25 | 182 | 1182 | 79.25 | 169 | 2169 | 79.25 | 183 | 3183 | 79.25 | 180 | 4180
79.35 | 164 | 79.35 | 206 | 1206 | 79.35 | 204 | 2204 | 79.35 | 172 | 3172 | 79.35 | 227 | 4227
79.45 | 162 | 79.45 | 185 | 1185 | 79.45 | 173 | 2173 | 79.45 | 160 | 3160 | 79.45 | 169 | 4169
79.55 | 213 | 79.55 | 177 | 1177 | 79.55 | 191 | 2191 | 79.55 | 153 | 3153 | 79.55 | 194 | 4194
79.65 | 178 | 79.65 | 217 | 1217 | 79.65 | 207 | 2207 | 79.65 | 174 | 3174 | 79.65 | 178 | 4178
79.75 | 173 | 79.75 | 190 | 1190 | 79.75 | 186 | 2186 | 79.75 | 157 | 3157 | 79.75 | 183 | 4183
79.85 | 182 | 79.85 | 199 | 1199 | 79.85 | 204 | 2204 | 79.85 | 181 | 3181 | 79.85 | 186 | 4186
79.95 | 190 | 79.95 | 220 | 1220 | 79.95 | 167 | 2167 | 79.95 | 159 | 3159 | 79.95 | 162 | 4162
80.05 | 171 | 80.05 | 206 | 1206 | 80.05 | 193 | 2193 | 80.05 | 202 | 3202 | 80.05 | 208 | 4208
80.15 | 163 | 80.15 | 190 | 1190 | 80.15 | 165 | 2165 | 80.15 | 172 | 3172 | 80.15 | 187 | 4187
80.25 | 160 | 80.25 | 250 | 1250 | 80.25 | 173 | 2173 | 80.25 | 166 | 3166 | 80.25 | 179 | 4179
80.35 | 152 | 80.35 | 206 | 1206 | 80.35 | 165 | 2165 | 80.35 | 184 | 3184 | 80.35 | 183 | 4183
80.45 | 165 | 80.45 | 208 | 1208 | 80.45 | 182 | 2182 | 80.45 | 189 | 3189 | 80.45 | 178 | 4178
80.55 | 190 | 80.55 | 165 | 1165 | 80.55 | 178 | 2178 | 80.55 | 175 | 3175 | 80.55 | 201 | 4201
80.65 | 180 | 80.65 | 198 | 1198 | 80.65 | 213 | 2213 | 80.65 | 165 | 3165 | 80.65 | 174 | 4174
80.75 | 153 | 80.75 | 178 | 1178 | 80.75 | 187 | 2187 | 80.75 | 194 | 3194 | 80.75 | 164 | 4164
80.85 | 171 | 80.85 | 190 | 1190 | 80.85 | 169 | 2169 | 80.85 | 203 | 3203 | 80.85 | 164 | 4164
80.95 | 180 | 80.95 | 196 | 1196 | 80.95 | 159 | 2159 | 80.95 | 162 | 3162 | 80.95 | 178 | 4178
81.05 | 151 | 81.05 | 196 | 1196 | 81.05 | 192 | 2192 | 81.05 | 150 | 3150 | 81.05 | 202 | 4202
81.15 | 193 | 81.15 | 212 | 1212 | 81.15 | 186 | 2186 | 81.15 | 151 | 3151 | 81.15 | 189 | 4189
81.25 | 177 | 81.25 | 180 | 1180 | 81.25 | 149 | 2149 | 81.25 | 149 | 3149 | 81.25 | 180 | 4180
81.35 | 169 | 81.35 | 206 | 1206 | 81.35 | 170 | 2170 | 81.35 | 172 | 3172 | 81.35 | 192 | 4192
81.45 | 179 | 81.45 | 191 | 1191 | 81.45 | 197 | 2197 | 81.45 | 158 | 3158 | 81.45 | 161 | 4161
81.55 | 144 | 81.55 | 195 | 1195 | 81.55 | 155 | 2155 | 81.55 | 163 | 3163 | 81.55 | 160 | 4160
81.65 | 168 | 81.65 | 186 | 1186 | 81.65 | 192 | 2192 | 81.65 | 172 | 3172 | 81.65 | 171 | 4171
81.75 | 166 | 81.75 | 211 | 1211 | 81.75 | 184 | 2184 | 81.75 | 159 | 3159 | 81.75 | 175 | 4175
81.85 | 174 | 81.85 | 190 | 1190 | 81.85 | 179 | 2179 | 81.85 | 167 | 3167 | 81.85 | 163 | 4163
81.95 | 156 | 81.95 | 189 | 1189 | 81.95 | 198 | 2198 | 81.95 | 165 | 3165 | 81.95 | 169 | 4169
82.05 | 152 | 82.05 | 195 | 1195 | 82.05 | 192 | 2192 | 82.05 | 140 | 3140 | 82.05 | 181 | 4181
82.15 | 162 | 82.15 | 162 | 1162 | 82.15 | 196 | 2196 | 82.15 | 163 | 3163 | 82.15 | 172 | 4172
82.25 | 188 | 82.25 | 181 | 1181 | 82.25 | 193 | 2193 | 82.25 | 163 | 3163 | 82.25 | 194 | 4194
82.35 | 150 | 82.35 | 184 | 1184 | 82.35 | 189 | 2189 | 82.35 | 122 | 3122 | 82.35 | 187 | 4187
82.45 | 169 | 82.45 | 212 | 1212 | 82.45 | 193 | 2193 | 82.45 | 185 | 3185 | 82.45 | 191 | 4191
82.55 | 177 | 82.55 | 186 | 1186 | 82.55 | 159 | 2159 | 82.55 | 161 | 3161 | 82.55 | 172 | 4172
82.65 | 170 | 82.65 | 182 | 1182 | 82.65 | 208 | 2208 | 82.65 | 146 | 3146 | 82.65 | 164 | 4164
82.75 | 151 | 82.75 | 185 | 1185 | 82.75 | 196 | 2196 | 82.75 | 145 | 3145 | 82.75 | 182 | 4182
82.85 | 156 | 82.85 | 196 | 1196 | 82.85 | 196 | 2196 | 82.85 | 159 | 3159 | 82.85 | 171 | 4171
82.95 | 162 | 82.95 | 172 | 1172 | 82.95 | 186 | 2186 | 82.95 | 186 | 3186 | 82.95 | 149 | 4149
83.05 | 140 | 83.05 | 209 | 1209 | 83.05 | 185 | 2185 | 83.05 | 147 | 3147 | 83.05 | 165 | 4165
83.15 | 158 | 83.15 | 180 | 1180 | 83.15 | 170 | 2170 | 83.15 | 173 | 3173 | 83.15 | 172 | 4172
83.25 | 183 | 83.25 | 180 | 1180 | 83.25 | 155 | 2155 | 83.25 | 141 | 3141 | 83.25 | 196 | 4196
83.35 | 147 | 83.35 | 177 | 1177 | 83.35 | 165 | 2165 | 83.35 | 141 | 3141 | 83.35 | 167 | 4167
83.45 | 136 | 83.45 | 196 | 1196 | 83.45 | 180 | 2180 | 83.45 | 155 | 3155 | 83.45 | 182 | 4182
83.55 | 186 | 83.55 | 176 | 1176 | 83.55 | 145 | 2145 | 83.55 | 162 | 3162 | 83.55 | 159 | 4159
83.65 | 167 | 83.65 | 205 | 1205 | 83.65 | 176 | 2176 | 83.65 | 139 | 3139 | 83.65 | 188 | 4188
83.75 | 145 | 83.75 | 171 | 1171 | 83.75 | 172 | 2172 | 83.75 | 154 | 3154 | 83.75 | 165 | 4165
83.85 | 150 | 83.85 | 197 | 1197 | 83.85 | 193 | 2193 | 83.85 | 143 | 3143 | 83.85 | 174 | 4174
83.95 | 162 | 83.95 | 161 | 1161 | 83.95 | 162 | 2162 | 83.95 | 144 | 3144 | 83.95 | 156 | 4156
84.05 | 167 | 84.05 | 202 | 1202 | 84.05 | 161 | 2161 | 84.05 | 164 | 3164 | 84.05 | 152 | 4152
84.15 | 141 | 84.15 | 180 | 1180 | 84.15 | 179 | 2179 | 84.15 | 161 | 3161 | 84.15 | 175 | 4175
84.25 | 140 | 84.25 | 172 | 1172 | 84.25 | 158 | 2158 | 84.25 | 153 | 3153 | 84.25 | 164 | 4164
84.35 | 153 | 84.35 | 167 | 1167 | 84.35 | 177 | 2177 | 84.35 | 139 | 3139 | 84.35 | 156 | 4156
84.45 | 134 | 84.45 | 152 | 1152 | 84.45 | 155 | 2155 | 84.45 | 138 | 3138 | 84.45 | 162 | 4162
84.55 | 148 | 84.55 | 160 | 1160 | 84.55 | 183 | 2183 | 84.55 | 166 | 3166 | 84.55 | 138 | 4138
84.65 | 137 | 84.65 | 161 | 1161 | 84.65 | 179 | 2179 | 84.65 | 166 | 3166 | 84.65 | 171 | 4171
84.75 | 166 | 84.75 | 171 | 1171 | 84.75 | 162 | 2162 | 84.75 | 144 | 3144 | 84.75 | 177 | 4177
84.85 | 152 | 84.85 | 180 | 1180 | 84.85 | 172 | 2172 | 84.85 | 151 | 3151 | 84.85 | 182 | 4182
84.95 | 143 | 84.95 | 182 | 1182 | 84.95 | 158 | 2158 | 84.95 | 162 | 3162 | 84.95 | 158 | 4158
85.05 | 135 | 85.05 | 167 | 1167 | 85.05 | 178 | 2178 | 85.05 | 177 | 3177 | 85.05 | 173 | 4173
85.15 | 148 | 85.15 | 178 | 1178 | 85.15 | 154 | 2154 | 85.15 | 140 | 3140 | 85.15 | 160 | 4160
85.25 | 149 | 85.25 | 193 | 1193 | 85.25 | 157 | 2157 | 85.25 | 159 | 3159 | 85.25 | 150 | 4150
85.35 | 149 | 85.35 | 177 | 1177 | 85.35 | 136 | 2136 | 85.35 | 146 | 3146 | 85.35 | 163 | 4163
85.45 | 140 | 85.45 | 210 | 1210 | 85.45 | 169 | 2169 | 85.45 | 125 | 3125 | 85.45 | 191 | 4191
85.55 | 140 | 85.55 | 189 | 1189 | 85.55 | 156 | 2156 | 85.55 | 140 | 3140 | 85.55 | 185 | 4185
85.65 | 149 | 85.65 | 211 | 1211 | 85.65 | 167 | 2167 | 85.65 | 152 | 3152 | 85.65 | 195 | 4195
85.75 | 143 | 85.75 | 179 | 1179 | 85.75 | 132 | 2132 | 85.75 | 128 | 3128 | 85.75 | 169 | 4169
85.85 | 160 | 85.85 | 165 | 1165 | 85.85 | 155 | 2155 | 85.85 | 154 | 3154 | 85.85 | 195 | 4195
85.95 | 144 | 85.95 | 180 | 1180 | 85.95 | 178 | 2178 | 85.95 | 152 | 3152 | 85.95 | 167 | 4167
86.05 | 134 | 86.05 | 146 | 1146 | 86.05 | 148 | 2148 | 86.05 | 152 | 3152 | 86.05 | 186 | 4186
86.15 | 154 | 86.15 | 187 | 1187 | 86.15 | 158 | 2158 | 86.15 | 141 | 3141 | 86.15 | 191 | 4191
86.25 | 142 | 86.25 | 173 | 1173 | 86.25 | 166 | 2166 | 86.25 | 155 | 3155 | 86.25 | 190 | 4190
86.35 | 137 | 86.35 | 196 | 1196 | 86.35 | 163 | 2163 | 86.35 | 140 | 3140 | 86.35 | 192 | 4192
86.45 | 130 | 86.45 | 162 | 1162 | 86.45 | 147 | 2147 | 86.45 | 136 | 3136 | 86.45 | 195 | 4195
86.55 | 128 | 86.55 | 195 | 1195 | 86.55 | 173 | 2173 | 86.55 | 174 | 3174 | 86.55 | 214 | 4214
86.65 | 147 | 86.65 | 202 | 1202 | 86.65 | 201 | 2201 | 86.65 | 192 | 3192 | 86.65 | 244 | 4244
86.75 | 147 | 86.75 | 214 | 1214 | 86.75 | 189 | 2189 | 86.75 | 196 | 3196 | 86.75 | 257 | 4257
86.85 | 134 | 86.85 | 218 | 1218 | 86.85 | 216 | 2216 | 86.85 | 211 | 3211 | 86.85 | 302 | 4302
86.95 | 119 | 86.95 | 241 | 1241 | 86.95 | 204 | 2204 | 86.95 | 248 | 3248 | 86.95 | 311 | 4311
87.05 | 128 | 87.05 | 215 | 1215 | 87.05 | 222 | 2222 | 87.05 | 264 | 3264 | 87.05 | 338 | 4338
87.15 | 128 | 87.15 | 234 | 1234 | 87.15 | 254 | 2254 | 87.15 | 272 | 3272 | 87.15 | 333 | 4333
87.25 | 152 | 87.25 | 272 | 1272 | 87.25 | 244 | 2244 | 87.25 | 278 | 3278 | 87.25 | 323 | 4323
87.35 | 157 | 87.35 | 293 | 1293 | 87.35 | 236 | 2236 | 87.35 | 239 | 3239 | 87.35 | 313 | 4313
87.45 | 151 | 87.45 | 275 | 1275 | 87.45 | 221 | 2221 | 87.45 | 260 | 3260 | 87.45 | 284 | 4284
87.55 | 130 | 87.55 | 241 | 1241 | 87.55 | 206 | 2206 | 87.55 | 223 | 3223 | 87.55 | 307 | 4307
87.65 | 110 | 87.65 | 242 | 1242 | 87.65 | 189 | 2189 | 87.65 | 216 | 3216 | 87.65 | 280 | 4280
87.75 | 143 | 87.75 | 230 | 1230 | 87.75 | 185 | 2185 | 87.75 | 181 | 3181 | 87.75 | 249 | 4249
87.85 | 116 | 87.85 | 200 | 1200 | 87.85 | 169 | 2169 | 87.85 | 205 | 3205 | 87.85 | 218 | 4218
87.95 | 149 | 87.95 | 215 | 1215 | 87.95 | 172 | 2172 | 87.95 | 184 | 3184 | 87.95 | 243 | 4243
88.05 | 101 | 88.05 | 197 | 1197 | 88.05 | 150 | 2150 | 88.05 | 151 | 3151 | 88.05 | 226 | 4226
88.15 | 117 | 88.15 | 153 | 1153 | 88.15 | 146 | 2146 | 88.15 | 178 | 3178 | 88.15 | 218 | 4218
88.25 | 141 | 88.25 | 151 | 1151 | 88.25 | 158 | 2158 | 88.25 | 146 | 3146 | 88.25 | 228 | 4228
88.35 | 121 | 88.35 | 179 | 1179 | 88.35 | 147 | 2147 | 88.35 | 163 | 3163 | 88.35 | 198 | 4198
88.45 | 149 | 88.45 | 171 | 1171 | 88.45 | 152 | 2152 | 88.45 | 142 | 3142 | 88.45 | 184 | 4184
88.55 | 122 | 88.55 | 181 | 1181 | 88.55 | 150 | 2150 | 88.55 | 173 | 3173 | 88.55 | 190 | 4190
88.65 | 126 | 88.65 | 151 | 1151 | 88.65 | 165 | 2165 | 88.65 | 160 | 3160 | 88.65 | 175 | 4175
88.75 | 115 | 88.75 | 156 | 1156 | 88.75 | 120 | 2120 | 88.75 | 156 | 3156 | 88.75 | 194 | 4194
88.85 | 114 | 88.85 | 158 | 1158 | 88.85 | 137 | 2137 | 88.85 | 176 | 3176 | 88.85 | 171 | 4171
88.95 | 118 | 88.95 | 141 | 1141 | 88.95 | 131 | 2131 | 88.95 | 157 | 3157 | 88.95 | 154 | 4154
89.05 | 128 | 89.05 | 146 | 1146 | 89.05 | 128 | 2128 | 89.05 | 138 | 3138 | 89.05 | 145 | 4145
89.15 | 115 | 89.15 | 138 | 1138 | 89.15 | 142 | 2142 | 89.15 | 139 | 3139 | 89.15 | 158 | 4158
89.25 | 129 | 89.25 | 155 | 1155 | 89.25 | 148 | 2148 | 89.25 | 149 | 3149 | 89.25 | 155 | 4155
89.35 | 125 | 89.35 | 145 | 1145 | 89.35 | 176 | 2176 | 89.35 | 143 | 3143 | 89.35 | 162 | 4162
89.45 | 105 | 89.45 | 151 | 1151 | 89.45 | 151 | 2151 | 89.45 | 174 | 3174 | 89.45 | 176 | 4176
89.55 | 130 | 89.55 | 158 | 1158 | 89.55 | 152 | 2152 | 89.55 | 135 | 3135 | 89.55 | 176 | 4176
89.65 | 124 | 89.65 | 138 | 1138 | 89.65 | 154 | 2154 | 89.65 | 145 | 3145 | 89.65 | 176 | 4176
89.75 | 112 | 89.75 | 146 | 1146 | 89.75 | 146 | 2146 | 89.75 | 146 | 3146 | 89.75 | 165 | 4165
89.85 | 118 | 89.85 | 131 | 1131 | 89.85 | 147 | 2147 | 89.85 | 151 | 3151 | 89.85 | 190 | 4190
89.95 | 99 | 89.95 | 138 | 1138 | 89.95 | 145 | 2145 | 89.95 | 152 | 3152 | 89.95 | 155 | 4155
90.05 | 94 | 90.05 | 136 | 1136 | 90.05 | 156 | 2156 | 90.05 | 143 | 3143 | 90.05 | 167 | 4167
90.15 | 106 | 90.15 | 136 | 1136 | 90.15 | 126 | 2126 | 90.15 | 110 | 3110 | 90.15 | 142 | 4142
90.25 | 118 | 90.25 | 133 | 1133 | 90.25 | 141 | 2141 | 90.25 | 143 | 3143 | 90.25 | 154 | 4154
90.35 | 124 | 90.35 | 134 | 1134 | 90.35 | 125 | 2125 | 90.35 | 136 | 3136 | 90.35 | 148 | 4148
90.45 | 131 | 90.45 | 142 | 1142 | 90.45 | 152 | 2152 | 90.45 | 153 | 3153 | 90.45 | 168 | 4168
90.55 | 123 | 90.55 | 139 | 1139 | 90.55 | 141 | 2141 | 90.55 | 149 | 3149 | 90.55 | 188 | 4188
90.65 | 99 | 90.65 | 123 | 1123 | 90.65 | 129 | 2129 | 90.65 | 160 | 3160 | 90.65 | 173 | 4173
90.75 | 139 | 90.75 | 134 | 1134 | 90.75 | 140 | 2140 | 90.75 | 147 | 3147 | 90.75 | 179 | 4179
90.85 | 111 | 90.85 | 128 | 1128 | 90.85 | 179 | 2179 | 90.85 | 128 | 3128 | 90.85 | 172 | 4172
90.95 | 112 | 90.95 | 156 | 1156 | 90.95 | 164 | 2164 | 90.95 | 121 | 3121 | 90.95 | 165 | 4165
91.05 | 106 | 91.05 | 145 | 1145 | 91.05 | 146 | 2146 | 91.05 | 148 | 3148 | 91.05 | 189 | 4189
91.15 | 108 | 91.15 | 138 | 1138 | 91.15 | 129 | 2129 | 91.15 | 151 | 3151 | 91.15 | 173 | 4173
91.25 | 132 | 91.25 | 127 | 1127 | 91.25 | 131 | 2131 | 91.25 | 139 | 3139 | 91.25 | 179 | 4179
91.35 | 102 | 91.35 | 136 | 1136 | 91.35 | 131 | 2131 | 91.35 | 138 | 3138 | 91.35 | 192 | 4192
91.45 | 98 | 91.45 | 113 | 1113 | 91.45 | 130 | 2130 | 91.45 | 137 | 3137 | 91.45 | 189 | 4189
91.55 | 111 | 91.55 | 162 | 1162 | 91.55 | 131 | 2131 | 91.55 | 158 | 3158 | 91.55 | 203 | 4203
91.65 | 120 | 91.65 | 155 | 1155 | 91.65 | 121 | 2121 | 91.65 | 138 | 3138 | 91.65 | 209 | 4209
91.75 | 81 | 91.75 | 142 | 1142 | 91.75 | 133 | 2133 | 91.75 | 150 | 3150 | 91.75 | 182 | 4182
91.85 | 100 | 91.85 | 140 | 1140 | 91.85 | 145 | 2145 | 91.85 | 162 | 3162 | 91.85 | 189 | 4189
91.95 | 110 | 91.95 | 129 | 1129 | 91.95 | 142 | 2142 | 91.95 | 144 | 3144 | 91.95 | 172 | 4172
92.05 | 101 | 92.05 | 137 | 1137 | 92.05 | 144 | 2144 | 92.05 | 128 | 3128 | 92.05 | 174 | 4174
92.15 | 118 | 92.15 | 131 | 1131 | 92.15 | 128 | 2128 | 92.15 | 130 | 3130 | 92.15 | 182 | 4182
92.25 | 99 | 92.25 | 134 | 1134 | 92.25 | 146 | 2146 | 92.25 | 160 | 3160 | 92.25 | 177 | 4177
92.35 | 115 | 92.35 | 143 | 1143 | 92.35 | 127 | 2127 | 92.35 | 150 | 3150 | 92.35 | 169 | 4169
92.45 | 132 | 92.45 | 128 | 1128 | 92.45 | 140 | 2140 | 92.45 | 143 | 3143 | 92.45 | 193 | 4193
92.55 | 91 | 92.55 | 130 | 1130 | 92.55 | 156 | 2156 | 92.55 | 145 | 3145 | 92.55 | 165 | 4165
92.65 | 117 | 92.65 | 137 | 1137 | 92.65 | 141 | 2141 | 92.65 | 155 | 3155 | 92.65 | 197 | 4197
92.75 | 111 | 92.75 | 147 | 1147 | 92.75 | 134 | 2134 | 92.75 | 137 | 3137 | 92.75 | 173 | 4173
92.85 | 90 | 92.85 | 132 | 1132 | 92.85 | 112 | 2112 | 92.85 | 144 | 3144 | 92.85 | 175 | 4175
92.95 | 106 | 92.95 | 132 | 1132 | 92.95 | 142 | 2142 | 92.95 | 141 | 3141 | 92.95 | 163 | 4163
93.05 | 122 | 93.05 | 138 | 1138 | 93.05 | 152 | 2152 | 93.05 | 131 | 3131 | 93.05 | 185 | 4185
93.15 | 121 | 93.15 | 155 | 1155 | 93.15 | 116 | 2116 | 93.15 | 136 | 3136 | 93.15 | 191 | 4191
93.25 | 123 | 93.25 | 135 | 1135 | 93.25 | 141 | 2141 | 93.25 | 133 | 3133 | 93.25 | 193 | 4193
93.35 | 113 | 93.35 | 124 | 1124 | 93.35 | 145 | 2145 | 93.35 | 150 | 3150 | 93.35 | 171 | 4171
93.45 | 110 | 93.45 | 147 | 1147 | 93.45 | 167 | 2167 | 93.45 | 154 | 3154 | 93.45 | 175 | 4175
93.55 | 122 | 93.55 | 146 | 1146 | 93.55 | 180 | 2180 | 93.55 | 154 | 3154 | 93.55 | 221 | 4221
93.65 | 112 | 93.65 | 140 | 1140 | 93.65 | 173 | 2173 | 93.65 | 163 | 3163 | 93.65 | 226 | 4226
93.75 | 121 | 93.75 | 156 | 1156 | 93.75 | 176 | 2176 | 93.75 | 183 | 3183 | 93.75 | 219 | 4219
93.85 | 95 | 93.85 | 145 | 1145 | 93.85 | 173 | 2173 | 93.85 | 206 | 3206 | 93.85 | 233 | 4233
93.95 | 107 | 93.95 | 160 | 1160 | 93.95 | 191 | 2191 | 93.95 | 202 | 3202 | 93.95 | 254 | 4254
94.05 | 105 | 94.05 | 181 | 1181 | 94.05 | 191 | 2191 | 94.05 | 221 | 3221 | 94.05 | 231 | 4231
94.15 | 102 | 94.15 | 177 | 1177 | 94.15 | 214 | 2214 | 94.15 | 177 | 3177 | 94.15 | 262 | 4262
94.25 | 102 | 94.25 | 179 | 1179 | 94.25 | 196 | 2196 | 94.25 | 202 | 3202 | 94.25 | 257 | 4257
94.35 | 100 | 94.35 | 185 | 1185 | 94.35 | 172 | 2172 | 94.35 | 200 | 3200 | 94.35 | 197 | 4197
94.45 | 102 | 94.45 | 177 | 1177 | 94.45 | 181 | 2181 | 94.45 | 189 | 3189 | 94.45 | 198 | 4198
94.55 | 95 | 94.55 | 187 | 1187 | 94.55 | 188 | 2188 | 94.55 | 147 | 3147 | 94.55 | 223 | 4223
94.65 | 104 | 94.65 | 149 | 1149 | 94.65 | 170 | 2170 | 94.65 | 155 | 3155 | 94.65 | 188 | 4188
94.75 | 117 | 94.75 | 178 | 1178 | 94.75 | 161 | 2161 | 94.75 | 151 | 3151 | 94.75 | 163 | 4163
94.85 | 111 | 94.85 | 136 | 1136 | 94.85 | 139 | 2139 | 94.85 | 183 | 3183 | 94.85 | 179 | 4179
94.95 | 128 | 94.95 | 151 | 1151 | 94.95 | 141 | 2141 | 94.95 | 139 | 3139 | 94.95 | 152 | 4152
95.05 | 119 | 95.05 | 195 | 1195 | 95.05 | 146 | 2146 | 95.05 | 142 | 3142 | 95.05 | 151 | 4151
95.15 | 122 | 95.15 | 149 | 1149 | 95.15 | 130 | 2130 | 95.15 | 172 | 3172 | 95.15 | 174 | 4174
95.25 | 118 | 95.25 | 125 | 1125 | 95.25 | 132 | 2132 | 95.25 | 148 | 3148 | 95.25 | 166 | 4166
95.35 | 111 | 95.35 | 124 | 1124 | 95.35 | 126 | 2126 | 95.35 | 143 | 3143 | 95.35 | 143 | 4143
95.45 | 102 | 95.45 | 149 | 1149 | 95.45 | 133 | 2133 | 95.45 | 126 | 3126 | 95.45 | 157 | 4157
95.55 | 105 | 95.55 | 128 | 1128 | 95.55 | 142 | 2142 | 95.55 | 152 | 3152 | 95.55 | 156 | 4156
95.65 | 134 | 95.65 | 148 | 1148 | 95.65 | 122 | 2122 | 95.65 | 145 | 3145 | 95.65 | 149 | 4149
95.75 | 106 | 95.75 | 133 | 1133 | 95.75 | 123 | 2123 | 95.75 | 121 | 3121 | 95.75 | 155 | 4155
95.85 | 140 | 95.85 | 155 | 1155 | 95.85 | 135 | 2135 | 95.85 | 142 | 3142 | 95.85 | 136 | 4136
95.95 | 114 | 95.95 | 138 | 1138 | 95.95 | 134 | 2134 | 95.95 | 127 | 3127 | 95.95 | 147 | 4147
96.05 | 111 | 96.05 | 131 | 1131 | 96.05 | 135 | 2135 | 96.05 | 128 | 3128 | 96.05 | 163 | 4163
96.15 | 98 | 96.15 | 145 | 1145 | 96.15 | 163 | 2163 | 96.15 | 133 | 3133 | 96.15 | 167 | 4167
96.25 | 120 | 96.25 | 121 | 1121 | 96.25 | 163 | 2163 | 96.25 | 125 | 3125 | 96.25 | 130 | 4130
96.35 | 108 | 96.35 | 145 | 1145 | 96.35 | 165 | 2165 | 96.35 | 142 | 3142 | 96.35 | 136 | 4136
96.45 | 106 | 96.45 | 153 | 1153 | 96.45 | 143 | 2143 | 96.45 | 123 | 3123 | 96.45 | 152 | 4152
96.55 | 114 | 96.55 | 118 | 1118 | 96.55 | 129 | 2129 | 96.55 | 122 | 3122 | 96.55 | 146 | 4146
96.65 | 112 | 96.65 | 143 | 1143 | 96.65 | 129 | 2129 | 96.65 | 119 | 3119 | 96.65 | 132 | 4132
96.75 | 105 | 96.75 | 130 | 1130 | 96.75 | 129 | 2129 | 96.75 | 137 | 3137 | 96.75 | 148 | 4148
96.85 | 97 | 96.85 | 143 | 1143 | 96.85 | 135 | 2135 | 96.85 | 132 | 3132 | 96.85 | 161 | 4161
96.95 | 103 | 96.95 | 120 | 1120 | 96.95 | 124 | 2124 | 96.95 | 139 | 3139 | 96.95 | 149 | 4149
97.05 | 124 | 97.05 | 117 | 1117 | 97.05 | 176 | 2176 | 97.05 | 115 | 3115 | 97.05 | 155 | 4155
97.15 | 146 | 97.15 | 149 | 1149 | 97.15 | 130 | 2130 | 97.15 | 125 | 3125 | 97.15 | 148 | 4148
97.25 | 99 | 97.25 | 144 | 1144 | 97.25 | 130 | 2130 | 97.25 | 108 | 3108 | 97.25 | 153 | 4153
97.35 | 111 | 97.35 | 145 | 1145 | 97.35 | 137 | 2137 | 97.35 | 114 | 3114 | 97.35 | 149 | 4149
97.45 | 126 | 97.45 | 139 | 1139 | 97.45 | 134 | 2134 | 97.45 | 140 | 3140 | 97.45 | 144 | 4144
97.55 | 99 | 97.55 | 157 | 1157 | 97.55 | 116 | 2116 | 97.55 | 127 | 3127 | 97.55 | 160 | 4160
97.65 | 143 | 97.65 | 124 | 1124 | 97.65 | 121 | 2121 | 97.65 | 112 | 3112 | 97.65 | 149 | 4149
97.75 | 116 | 97.75 | 129 | 1129 | 97.75 | 139 | 2139 | 97.75 | 136 | 3136 | 97.75 | 131 | 4131
97.85 | 103 | 97.85 | 139 | 1139 | 97.85 | 138 | 2138 | 97.85 | 121 | 3121 | 97.85 | 149 | 4149
97.95 | 104 | 97.95 | 162 | 1162 | 97.95 | 138 | 2138 | 97.95 | 125 | 3125 | 97.95 | 150 | 4150
98.05 | 99 | 98.05 | 148 | 1148 | 98.05 | 132 | 2132 | 98.05 | 141 | 3141 | 98.05 | 165 | 4165
98.15 | 115 | 98.15 | 168 | 1168 | 98.15 | 141 | 2141 | 98.15 | 134 | 3134 | 98.15 | 149 | 4149
98.25 | 110 | 98.25 | 132 | 1132 | 98.25 | 109 | 2109 | 98.25 | 140 | 3140 | 98.25 | 145 | 4145
98.35 | 122 | 98.35 | 130 | 1130 | 98.35 | 111 | 2111 | 98.35 | 126 | 3126 | 98.35 | 142 | 4142
98.45 | 103 | 98.45 | 136 | 1136 | 98.45 | 145 | 2145 | 98.45 | 159 | 3159 | 98.45 | 166 | 4166
98.55 | 103 | 98.55 | 113 | 1113 | 98.55 | 135 | 2135 | 98.55 | 121 | 3121 | 98.55 | 126 | 4126
98.65 | 108 | 98.65 | 138 | 1138 | 98.65 | 138 | 2138 | 98.65 | 128 | 3128 | 98.65 | 133 | 4133
98.75 | 105 | 98.75 | 132 | 1132 | 98.75 | 126 | 2126 | 98.75 | 135 | 3135 | 98.75 | 142 | 4142
98.85 | 93 | 98.85 | 170 | 1170 | 98.85 | 133 | 2133 | 98.85 | 125 | 3125 | 98.85 | 168 | 4168
98.95 | 112 | 98.95 | 137 | 1137 | 98.95 | 163 | 2163 | 98.95 | 137 | 3137 | 98.95 | 135 | 4135
99.05 | 112 | 99.05 | 146 | 1146 | 99.05 | 129 | 2129 | 99.05 | 130 | 3130 | 99.05 | 165 | 4165
99.15 | 99 | 99.15 | 139 | 1139 | 99.15 | 134 | 2134 | 99.15 | 171 | 3171 | 99.15 | 139 | 4139
99.25 | 119 | 99.25 | 144 | 1144 | 99.25 | 128 | 2128 | 99.25 | 129 | 3129 | 99.25 | 133 | 4133
99.35 | 105 | 99.35 | 151 | 1151 | 99.35 | 131 | 2131 | 99.35 | 142 | 3142 | 99.35 | 162 | 4162
99.45 | 128 | 99.45 | 127 | 1127 | 99.45 | 150 | 2150 | 99.45 | 120 | 3120 | 99.45 | 150 | 4150
99.55 | 106 | 99.55 | 136 | 1136 | 99.55 | 121 | 2121 | 99.55 | 122 | 3122 | 99.55 | 160 | 4160
99.65 | 102 | 99.65 | 133 | 1133 | 99.65 | 116 | 2116 | 99.65 | 124 | 3124 | 99.65 | 139 | 4139
99.75 | 117 | 99.75 | 144 | 1144 | 99.75 | 124 | 2124 | 99.75 | 132 | 3132 | 99.75 | 152 | 4152
99.85 | 125 | 99.85 | 151 | 1151 | 99.85 | 125 | 2125 | 99.85 | 121 | 3121 | 99.85 | 144 | 4144
99.95 | 118 | 99.95 | 137 | 1137 | 99.95 | 147 | 2147 | 99.95 | 118 | 3118 | 99.95 | 139 | 4139
100.05 | 119 | 100.05 | 136 | 1136 | 100.05 | 125 | 2125 | 100.05 | 128 | 3128 | 100.05 | 166 | 4166
100.15 | 107 | 100.15 | 121 | 1121 | 100.15 | 123 | 2123 | 100.15 | 113 | 3113 | 100.15 | 159 | 4159
100.25 | 102 | 100.25 | 141 | 1141 | 100.25 | 138 | 2138 | 100.25 | 174 | 3174 | 100.25 | 157 | 4157
100.35 | 103 | 100.35 | 134 | 1134 | 100.35 | 111 | 2111 | 100.35 | 111 | 3111 | 100.35 | 149 | 4149
100.45 | 122 | 100.45 | 140 | 1140 | 100.45 | 126 | 2126 | 100.45 | 130 | 3130 | 100.45 | 127 | 4127
100.55 | 102 | 100.55 | 113 | 1113 | 100.55 | 139 | 2139 | 100.55 | 153 | 3153 | 100.55 | 151 | 4151
100.65 | 127 | 100.65 | 122 | 1122 | 100.65 | 136 | 2136 | 100.65 | 132 | 3132 | 100.65 | 161 | 4161
100.75 | 130 | 100.75 | 138 | 1138 | 100.75 | 147 | 2147 | 100.75 | 113 | 3113 | 100.75 | 125 | 4125
100.85 | 104 | 100.85 | 126 | 1126 | 100.85 | 164 | 2164 | 100.85 | 133 | 3133 | 100.85 | 151 | 4151
100.95 | 109 | 100.95 | 129 | 1129 | 100.95 | 131 | 2131 | 100.95 | 99 | 3099 | 100.95 | 146 | 4146
101.05 | 96 | 101.05 | 132 | 1132 | 101.05 | 124 | 2124 | 101.05 | 111 | 3111 | 101.05 | 154 | 4154
101.15 | 115 | 101.15 | 143 | 1143 | 101.15 | 137 | 2137 | 101.15 | 117 | 3117 | 101.15 | 144 | 4144
101.25 | 97 | 101.25 | 120 | 1120 | 101.25 | 108 | 2108 | 101.25 | 122 | 3122 | 101.25 | 143 | 4143
101.35 | 117 | 101.35 | 132 | 1132 | 101.35 | 150 | 2150 | 101.35 | 125 | 3125 | 101.35 | 147 | 4147
101.45 | 101 | 101.45 | 133 | 1133 | 101.45 | 138 | 2138 | 101.45 | 124 | 3124 | 101.45 | 137 | 4137
101.55 | 98 | 101.55 | 138 | 1138 | 101.55 | 119 | 2119 | 101.55 | 129 | 3129 | 101.55 | 169 | 4169
101.65 | 125 | 101.65 | 136 | 1136 | 101.65 | 142 | 2142 | 101.65 | 133 | 3133 | 101.65 | 165 | 4165
101.75 | 137 | 101.75 | 118 | 1118 | 101.75 | 147 | 2147 | 101.75 | 147 | 3147 | 101.75 | 147 | 4147
101.85 | 121 | 101.85 | 138 | 1138 | 101.85 | 117 | 2117 | 101.85 | 135 | 3135 | 101.85 | 152 | 4152
101.95 | 98 | 101.95 | 120 | 1120 | 101.95 | 136 | 2136 | 101.95 | 125 | 3125 | 101.95 | 148 | 4148
102.05 | 114 | 102.05 | 135 | 1135 | 102.05 | 147 | 2147 | 102.05 | 112 | 3112 | 102.05 | 160 | 4160
102.15 | 113 | 102.15 | 131 | 1131 | 102.15 | 154 | 2154 | 102.15 | 108 | 3108 | 102.15 | 182 | 4182
102.25 | 120 | 102.25 | 150 | 1150 | 102.25 | 124 | 2124 | 102.25 | 129 | 3129 | 102.25 | 143 | 4143
102.35 | 106 | 102.35 | 148 | 1148 | 102.35 | 140 | 2140 | 102.35 | 136 | 3136 | 102.35 | 146 | 4146
102.45 | 126 | 102.45 | 168 | 1168 | 102.45 | 131 | 2131 | 102.45 | 165 | 3165 | 102.45 | 149 | 4149
102.55 | 108 | 102.55 | 134 | 1134 | 102.55 | 131 | 2131 | 102.55 | 142 | 3142 | 102.55 | 171 | 4171
102.65 | 122 | 102.65 | 122 | 1122 | 102.65 | 150 | 2150 | 102.65 | 136 | 3136 | 102.65 | 145 | 4145
102.75 | 112 | 102.75 | 141 | 1141 | 102.75 | 139 | 2139 | 102.75 | 117 | 3117 | 102.75 | 198 | 4198
102.85 | 95 | 102.85 | 153 | 1153 | 102.85 | 114 | 2114 | 102.85 | 131 | 3131 | 102.85 | 156 | 4156
102.95 | 116 | 102.95 | 124 | 1124 | 102.95 | 119 | 2119 | 102.95 | 137 | 3137 | 102.95 | 156 | 4156
103.05 | 112 | 103.05 | 147 | 1147 | 103.05 | 112 | 2112 | 103.05 | 131 | 3131 | 103.05 | 172 | 4172
103.15 | 100 | 103.15 | 131 | 1131 | 103.15 | 142 | 2142 | 103.15 | 123 | 3123 | 103.15 | 186 | 4186
103.25 | 109 | 103.25 | 151 | 1151 | 103.25 | 140 | 2140 | 103.25 | 116 | 3116 | 103.25 | 173 | 4173
103.35 | 115 | 103.35 | 150 | 1150 | 103.35 | 115 | 2115 | 103.35 | 133 | 3133 | 103.35 | 162 | 4162
103.45 | 101 | 103.45 | 142 | 1142 | 103.45 | 125 | 2125 | 103.45 | 146 | 3146 | 103.45 | 182 | 4182
103.55 | 108 | 103.55 | 145 | 1145 | 103.55 | 168 | 2168 | 103.55 | 128 | 3128 | 103.55 | 157 | 4157
103.65 | 108 | 103.65 | 120 | 1120 | 103.65 | 132 | 2132 | 103.65 | 124 | 3124 | 103.65 | 177 | 4177
103.75 | 105 | 103.75 | 159 | 1159 | 103.75 | 170 | 2170 | 103.75 | 139 | 3139 | 103.75 | 174 | 4174
103.85 | 122 | 103.85 | 119 | 1119 | 103.85 | 138 | 2138 | 103.85 | 140 | 3140 | 103.85 | 161 | 4161
103.95 | 109 | 103.95 | 130 | 1130 | 103.95 | 149 | 2149 | 103.95 | 147 | 3147 | 103.95 | 173 | 4173
104.05 | 100 | 104.05 | 145 | 1145 | 104.05 | 144 | 2144 | 104.05 | 139 | 3139 | 104.05 | 163 | 4163
104.15 | 89 | 104.15 | 128 | 1128 | 104.15 | 135 | 2135 | 104.15 | 144 | 3144 | 104.15 | 174 | 4174
104.25 | 102 | 104.25 | 144 | 1144 | 104.25 | 120 | 2120 | 104.25 | 134 | 3134 | 104.25 | 179 | 4179
104.35 | 124 | 104.35 | 129 | 1129 | 104.35 | 150 | 2150 | 104.35 | 121 | 3121 | 104.35 | 194 | 4194
104.45 | 91 | 104.45 | 142 | 1142 | 104.45 | 127 | 2127 | 104.45 | 144 | 3144 | 104.45 | 176 | 4176
104.55 | 128 | 104.55 | 127 | 1127 | 104.55 | 146 | 2146 | 104.55 | 139 | 3139 | 104.55 | 155 | 4155
104.65 | 119 | 104.65 | 168 | 1168 | 104.65 | 141 | 2141 | 104.65 | 126 | 3126 | 104.65 | 188 | 4188
104.75 | 123 | 104.75 | 145 | 1145 | 104.75 | 163 | 2163 | 104.75 | 107 | 3107 | 104.75 | 175 | 4175
104.85 | 113 | 104.85 | 135 | 1135 | 104.85 | 158 | 2158 | 104.85 | 147 | 3147 | 104.85 | 193 | 4193
104.95 | 107 | 104.95 | 150 | 1150 | 104.95 | 138 | 2138 | 104.95 | 139 | 3139 | 104.95 | 177 | 4177
105.05 | 104 | 105.05 | 150 | 1150 | 105.05 | 136 | 2136 | 105.05 | 156 | 3156 | 105.05 | 177 | 4177
105.15 | 127 | 105.15 | 145 | 1145 | 105.15 | 133 | 2133 | 105.15 | 149 | 3149 | 105.15 | 161 | 4161
105.25 | 124 | 105.25 | 176 | 1176 | 105.25 | 152 | 2152 | 105.25 | 147 | 3147 | 105.25 | 215 | 4215
105.35 | 109 | 105.35 | 173 | 1173 | 105.35 | 153 | 2153 | 105.35 | 151 | 3151 | 105.35 | 194 | 4194
105.45 | 138 | 105.45 | 166 | 1166 | 105.45 | 175 | 2175 | 105.45 | 180 | 3180 | 105.45 | 203 | 4203
105.55 | 124 | 105.55 | 142 | 1142 | 105.55 | 160 | 2160 | 105.55 | 159 | 3159 | 105.55 | 170 | 4170
105.65 | 104 | 105.65 | 187 | 1187 | 105.65 | 155 | 2155 | 105.65 | 141 | 3141 | 105.65 | 191 | 4191
105.75 | 105 | 105.75 | 156 | 1156 | 105.75 | 158 | 2158 | 105.75 | 142 | 3142 | 105.75 | 198 | 4198
105.85 | 115 | 105.85 | 156 | 1156 | 105.85 | 150 | 2150 | 105.85 | 152 | 3152 | 105.85 | 192 | 4192
105.95 | 100 | 105.95 | 167 | 1167 | 105.95 | 145 | 2145 | 105.95 | 149 | 3149 | 105.95 | 160 | 4160
106.05 | 118 | 106.05 | 154 | 1154 | 106.05 | 171 | 2171 | 106.05 | 170 | 3170 | 106.05 | 168 | 4168
106.15 | 133 | 106.15 | 142 | 1142 | 106.15 | 152 | 2152 | 106.15 | 142 | 3142 | 106.15 | 182 | 4182
106.25 | 114 | 106.25 | 168 | 1168 | 106.25 | 153 | 2153 | 106.25 | 140 | 3140 | 106.25 | 183 | 4183
106.35 | 118 | 106.35 | 146 | 1146 | 106.35 | 137 | 2137 | 106.35 | 158 | 3158 | 106.35 | 156 | 4156
106.45 | 121 | 106.45 | 157 | 1157 | 106.45 | 163 | 2163 | 106.45 | 136 | 3136 | 106.45 | 166 | 4166
106.55 | 122 | 106.55 | 146 | 1146 | 106.55 | 173 | 2173 | 106.55 | 139 | 3139 | 106.55 | 163 | 4163
106.65 | 94 | 106.65 | 150 | 1150 | 106.65 | 122 | 2122 | 106.65 | 170 | 3170 | 106.65 | 186 | 4186
106.75 | 110 | 106.75 | 140 | 1140 | 106.75 | 147 | 2147 | 106.75 | 138 | 3138 | 106.75 | 144 | 4144
106.85 | 125 | 106.85 | 140 | 1140 | 106.85 | 133 | 2133 | 106.85 | 135 | 3135 | 106.85 | 167 | 4167
106.95 | 109 | 106.95 | 156 | 1156 | 106.95 | 165 | 2165 | 106.95 | 142 | 3142 | 106.95 | 144 | 4144
107.05 | 104 | 107.05 | 138 | 1138 | 107.05 | 126 | 2126 | 107.05 | 136 | 3136 | 107.05 | 178 | 4178
107.15 | 112 | 107.15 | 120 | 1120 | 107.15 | 145 | 2145 | 107.15 | 124 | 3124 | 107.15 | 154 | 4154
107.25 | 132 | 107.25 | 112 | 1112 | 107.25 | 140 | 2140 | 107.25 | 157 | 3157 | 107.25 | 155 | 4155
107.35 | 113 | 107.35 | 134 | 1134 | 107.35 | 134 | 2134 | 107.35 | 139 | 3139 | 107.35 | 162 | 4162
107.45 | 119 | 107.45 | 132 | 1132 | 107.45 | 128 | 2128 | 107.45 | 111 | 3111 | 107.45 | 160 | 4160
107.55 | 114 | 107.55 | 133 | 1133 | 107.55 | 129 | 2129 | 107.55 | 143 | 3143 | 107.55 | 172 | 4172
107.65 | 108 | 107.65 | 140 | 1140 | 107.65 | 120 | 2120 | 107.65 | 147 | 3147 | 107.65 | 171 | 4171
107.75 | 120 | 107.75 | 144 | 1144 | 107.75 | 140 | 2140 | 107.75 | 136 | 3136 | 107.75 | 151 | 4151
107.85 | 127 | 107.85 | 146 | 1146 | 107.85 | 128 | 2128 | 107.85 | 121 | 3121 | 107.85 | 147 | 4147
107.95 | 108 | 107.95 | 151 | 1151 | 107.95 | 126 | 2126 | 107.95 | 145 | 3145 | 107.95 | 148 | 4148
108.05 | 130 | 108.05 | 148 | 1148 | 108.05 | 144 | 2144 | 108.05 | 135 | 3135 | 108.05 | 140 | 4140
108.15 | 120 | 108.15 | 136 | 1136 | 108.15 | 131 | 2131 | 108.15 | 141 | 3141 | 108.15 | 147 | 4147
108.25 | 100 | 108.25 | 141 | 1141 | 108.25 | 142 | 2142 | 108.25 | 138 | 3138 | 108.25 | 142 | 4142
108.35 | 107 | 108.35 | 145 | 1145 | 108.35 | 142 | 2142 | 108.35 | 151 | 3151 | 108.35 | 165 | 4165
108.45 | 117 | 108.45 | 141 | 1141 | 108.45 | 158 | 2158 | 108.45 | 130 | 3130 | 108.45 | 150 | 4150
108.55 | 131 | 108.55 | 156 | 1156 | 108.55 | 129 | 2129 | 108.55 | 140 | 3140 | 108.55 | 148 | 4148
108.65 | 117 | 108.65 | 155 | 1155 | 108.65 | 138 | 2138 | 108.65 | 132 | 3132 | 108.65 | 153 | 4153
108.75 | 124 | 108.75 | 164 | 1164 | 108.75 | 121 | 2121 | 108.75 | 138 | 3138 | 108.75 | 154 | 4154
108.85 | 111 | 108.85 | 151 | 1151 | 108.85 | 145 | 2145 | 108.85 | 142 | 3142 | 108.85 | 135 | 4135
108.95 | 123 | 108.95 | 133 | 1133 | 108.95 | 165 | 2165 | 108.95 | 132 | 3132 | 108.95 | 152 | 4152
109.05 | 109 | 109.05 | 133 | 1133 | 109.05 | 119 | 2119 | 109.05 | 120 | 3120 | 109.05 | 165 | 4165
109.15 | 127 | 109.15 | 141 | 1141 | 109.15 | 140 | 2140 | 109.15 | 105 | 3105 | 109.15 | 142 | 4142
109.25 | 105 | 109.25 | 123 | 1123 | 109.25 | 141 | 2141 | 109.25 | 116 | 3116 | 109.25 | 142 | 4142
109.35 | 103 | 109.35 | 137 | 1137 | 109.35 | 150 | 2150 | 109.35 | 125 | 3125 | 109.35 | 171 | 4171
109.45 | 119 | 109.45 | 163 | 1163 | 109.45 | 150 | 2150 | 109.45 | 127 | 3127 | 109.45 | 143 | 4143
109.55 | 117 | 109.55 | 143 | 1143 | 109.55 | 130 | 2130 | 109.55 | 125 | 3125 | 109.55 | 175 | 4175
109.65 | 136 | 109.65 | 136 | 1136 | 109.65 | 146 | 2146 | 109.65 | 122 | 3122 | 109.65 | 135 | 4135
109.75 | 118 | 109.75 | 114 | 1114 | 109.75 | 134 | 2134 | 109.75 | 130 | 3130 | 109.75 | 148 | 4148
109.85 | 129 | 109.85 | 140 | 1140 | 109.85 | 126 | 2126 | 109.85 | 131 | 3131 | 109.85 | 152 | 4152
109.95 | 124 | 109.95 | 165 | 1165 | 109.95 | 139 | 2139 | 109.95 | 132 | 3132 | 109.95 | 145 | 4145
110.05 | 122 | 110.05 | 138 | 1138 | 110.05 | 132 | 2132 | 110.05 | 135 | 3135 | 110.05 | 156 | 4156
110.15 | 116 | 110.15 | 134 | 1134 | 110.15 | 137 | 2137 | 110.15 | 130 | 3130 | 110.15 | 137 | 4137
110.25 | 129 | 110.25 | 137 | 1137 | 110.25 | 151 | 2151 | 110.25 | 133 | 3133 | 110.25 | 164 | 4164
110.35 | 104 | 110.35 | 149 | 1149 | 110.35 | 140 | 2140 | 110.35 | 114 | 3114 | 110.35 | 158 | 4158
110.45 | 111 | 110.45 | 131 | 1131 | 110.45 | 124 | 2124 | 110.45 | 145 | 3145 | 110.45 | 145 | 4145
110.55 | 99 | 110.55 | 142 | 1142 | 110.55 | 147 | 2147 | 110.55 | 133 | 3133 | 110.55 | 145 | 4145
110.65 | 113 | 110.65 | 155 | 1155 | 110.65 | 135 | 2135 | 110.65 | 141 | 3141 | 110.65 | 165 | 4165
110.75 | 115 | 110.75 | 147 | 1147 | 110.75 | 130 | 2130 | 110.75 | 152 | 3152 | 110.75 | 152 | 4152
110.85 | 127 | 110.85 | 144 | 1144 | 110.85 | 158 | 2158 | 110.85 | 141 | 3141 | 110.85 | 158 | 4158
110.95 | 108 | 110.95 | 151 | 1151 | 110.95 | 149 | 2149 | 110.95 | 145 | 3145 | 110.95 | 151 | 4151
111.05 | 115 | 111.05 | 170 | 1170 | 111.05 | 143 | 2143 | 111.05 | 131 | 3131 | 111.05 | 166 | 4166
111.15 | 102 | 111.15 | 147 | 1147 | 111.15 | 156 | 2156 | 111.15 | 128 | 3128 | 111.15 | 163 | 4163
111.25 | 115 | 111.25 | 148 | 1148 | 111.25 | 143 | 2143 | 111.25 | 106 | 3106 | 111.25 | 186 | 4186
111.35 | 119 | 111.35 | 151 | 1151 | 111.35 | 131 | 2131 | 111.35 | 138 | 3138 | 111.35 | 188 | 4188
111.45 | 115 | 111.45 | 116 | 1116 | 111.45 | 124 | 2124 | 111.45 | 118 | 3118 | 111.45 | 156 | 4156
111.55 | 126 | 111.55 | 157 | 1157 | 111.55 | 139 | 2139 | 111.55 | 150 | 3150 | 111.55 | 202 | 4202
111.65 | 120 | 111.65 | 159 | 1159 | 111.65 | 144 | 2144 | 111.65 | 133 | 3133 | 111.65 | 177 | 4177
111.75 | 111 | 111.75 | 154 | 1154 | 111.75 | 132 | 2132 | 111.75 | 141 | 3141 | 111.75 | 182 | 4182
111.85 | 122 | 111.85 | 144 | 1144 | 111.85 | 139 | 2139 | 111.85 | 138 | 3138 | 111.85 | 188 | 4188
111.95 | 123 | 111.95 | 153 | 1153 | 111.95 | 133 | 2133 | 111.95 | 153 | 3153 | 111.95 | 190 | 4190
112.05 | 136 | 112.05 | 149 | 1149 | 112.05 | 138 | 2138 | 112.05 | 145 | 3145 | 112.05 | 207 | 4207
112.15 | 119 | 112.15 | 125 | 1125 | 112.15 | 161 | 2161 | 112.15 | 137 | 3137 | 112.15 | 212 | 4212
112.25 | 127 | 112.25 | 207 | 1207 | 112.25 | 148 | 2148 | 112.25 | 136 | 3136 | 112.25 | 214 | 4214
112.35 | 112 | 112.35 | 152 | 1152 | 112.35 | 155 | 2155 | 112.35 | 190 | 3190 | 112.35 | 227 | 4227
112.45 | 104 | 112.45 | 160 | 1160 | 112.45 | 152 | 2152 | 112.45 | 157 | 3157 | 112.45 | 240 | 4240
112.55 | 95 | 112.55 | 167 | 1167 | 112.55 | 165 | 2165 | 112.55 | 156 | 3156 | 112.55 | 216 | 4216
112.65 | 112 | 112.65 | 150 | 1150 | 112.65 | 180 | 2180 | 112.65 | 170 | 3170 | 112.65 | 250 | 4250
112.75 | 133 | 112.75 | 173 | 1173 | 112.75 | 184 | 2184 | 112.75 | 175 | 3175 | 112.75 | 216 | 4216
112.85 | 113 | 112.85 | 209 | 1209 | 112.85 | 184 | 2184 | 112.85 | 184 | 3184 | 112.85 | 220 | 4220
112.95 | 122 | 112.95 | 198 | 1198 | 112.95 | 136 | 2136 | 112.95 | 188 | 3188 | 112.95 | 202 | 4202
113.05 | 115 | 113.05 | 176 | 1176 | 113.05 | 198 | 2198 | 113.05 | 163 | 3163 | 113.05 | 226 | 4226
113.15 | 142 | 113.15 | 164 | 1164 | 113.15 | 196 | 2196 | 113.15 | 189 | 3189 | 113.15 | 178 | 4178
113.25 | 117 | 113.25 | 193 | 1193 | 113.25 | 163 | 2163 | 113.25 | 167 | 3167 | 113.25 | 204 | 4204
113.35 | 117 | 113.35 | 169 | 1169 | 113.35 | 148 | 2148 | 113.35 | 179 | 3179 | 113.35 | 214 | 4214
113.45 | 107 | 113.45 | 162 | 1162 | 113.45 | 178 | 2178 | 113.45 | 173 | 3173 | 113.45 | 211 | 4211
113.55 | 155 | 113.55 | 147 | 1147 | 113.55 | 173 | 2173 | 113.55 | 177 | 3177 | 113.55 | 211 | 4211
113.65 | 122 | 113.65 | 129 | 1129 | 113.65 | 155 | 2155 | 113.65 | 143 | 3143 | 113.65 | 200 | 4200
113.75 | 130 | 113.75 | 160 | 1160 | 113.75 | 169 | 2169 | 113.75 | 153 | 3153 | 113.75 | 183 | 4183
113.85 | 116 | 113.85 | 173 | 1173 | 113.85 | 170 | 2170 | 113.85 | 161 | 3161 | 113.85 | 169 | 4169
113.95 | 131 | 113.95 | 168 | 1168 | 113.95 | 153 | 2153 | 113.95 | 154 | 3154 | 113.95 | 164 | 4164
114.05 | 112 | 114.05 | 141 | 1141 | 114.05 | 158 | 2158 | 114.05 | 149 | 3149 | 114.05 | 204 | 4204
114.15 | 129 | 114.15 | 143 | 1143 | 114.15 | 167 | 2167 | 114.15 | 141 | 3141 | 114.15 | 162 | 4162
114.25 | 129 | 114.25 | 150 | 1150 | 114.25 | 148 | 2148 | 114.25 | 157 | 3157 | 114.25 | 186 | 4186
114.35 | 94 | 114.35 | 164 | 1164 | 114.35 | 141 | 2141 | 114.35 | 140 | 3140 | 114.35 | 190 | 4190
114.45 | 119 | 114.45 | 150 | 1150 | 114.45 | 142 | 2142 | 114.45 | 127 | 3127 | 114.45 | 179 | 4179
114.55 | 135 | 114.55 | 176 | 1176 | 114.55 | 171 | 2171 | 114.55 | 152 | 3152 | 114.55 | 151 | 4151
114.65 | 91 | 114.65 | 153 | 1153 | 114.65 | 130 | 2130 | 114.65 | 141 | 3141 | 114.65 | 176 | 4176
114.75 | 138 | 114.75 | 145 | 1145 | 114.75 | 165 | 2165 | 114.75 | 147 | 3147 | 114.75 | 178 | 4178
114.85 | 136 | 114.85 | 138 | 1138 | 114.85 | 163 | 2163 | 114.85 | 145 | 3145 | 114.85 | 183 | 4183
114.95 | 114 | 114.95 | 152 | 1152 | 114.95 | 164 | 2164 | 114.95 | 155 | 3155 | 114.95 | 159 | 4159
115.05 | 108 | 115.05 | 155 | 1155 | 115.05 | 130 | 2130 | 115.05 | 143 | 3143 | 115.05 | 181 | 4181
115.15 | 124 | 115.15 | 146 | 1146 | 115.15 | 150 | 2150 | 115.15 | 152 | 3152 | 115.15 | 172 | 4172
115.25 | 146 | 115.25 | 142 | 1142 | 115.25 | 138 | 2138 | 115.25 | 137 | 3137 | 115.25 | 157 | 4157
115.35 | 122 | 115.35 | 146 | 1146 | 115.35 | 135 | 2135 | 115.35 | 139 | 3139 | 115.35 | 180 | 4180
115.45 | 111 | 115.45 | 165 | 1165 | 115.45 | 141 | 2141 | 115.45 | 139 | 3139 | 115.45 | 158 | 4158
115.55 | 133 | 115.55 | 143 | 1143 | 115.55 | 141 | 2141 | 115.55 | 146 | 3146 | 115.55 | 200 | 4200
115.65 | 134 | 115.65 | 118 | 1118 | 115.65 | 161 | 2161 | 115.65 | 156 | 3156 | 115.65 | 146 | 4146
115.75 | 122 | 115.75 | 139 | 1139 | 115.75 | 149 | 2149 | 115.75 | 149 | 3149 | 115.75 | 171 | 4171
115.85 | 113 | 115.85 | 149 | 1149 | 115.85 | 141 | 2141 | 115.85 | 136 | 3136 | 115.85 | 150 | 4150
115.95 | 127 | 115.95 | 177 | 1177 | 115.95 | 138 | 2138 | 115.95 | 149 | 3149 | 115.95 | 178 | 4178
116.05 | 133 | 116.05 | 121 | 1121 | 116.05 | 140 | 2140 | 116.05 | 140 | 3140 | 116.05 | 168 | 4168
116.15 | 144 | 116.15 | 147 | 1147 | 116.15 | 139 | 2139 | 116.15 | 141 | 3141 | 116.15 | 138 | 4138
116.25 | 129 | 116.25 | 127 | 1127 | 116.25 | 127 | 2127 | 116.25 | 142 | 3142 | 116.25 | 168 | 4168
116.35 | 144 | 116.35 | 135 | 1135 | 116.35 | 119 | 2119 | 116.35 | 139 | 3139 | 116.35 | 158 | 4158
116.45 | 113 | 116.45 | 123 | 1123 | 116.45 | 141 | 2141 | 116.45 | 150 | 3150 | 116.45 | 161 | 4161
116.55 | 135 | 116.55 | 131 | 1131 | 116.55 | 146 | 2146 | 116.55 | 127 | 3127 | 116.55 | 164 | 4164
116.65 | 117 | 116.65 | 137 | 1137 | 116.65 | 130 | 2130 | 116.65 | 131 | 3131 | 116.65 | 198 | 4198
116.75 | 128 | 116.75 | 129 | 1129 | 116.75 | 132 | 2132 | 116.75 | 128 | 3128 | 116.75 | 173 | 4173
116.85 | 135 | 116.85 | 131 | 1131 | 116.85 | 142 | 2142 | 116.85 | 176 | 3176 | 116.85 | 174 | 4174
116.95 | 141 | 116.95 | 151 | 1151 | 116.95 | 140 | 2140 | 116.95 | 118 | 3118 | 116.95 | 163 | 4163
117.05 | 129 | 117.05 | 145 | 1145 | 117.05 | 132 | 2132 | 117.05 | 135 | 3135 | 117.05 | 154 | 4154
117.15 | 129 | 117.15 | 159 | 1159 | 117.15 | 132 | 2132 | 117.15 | 130 | 3130 | 117.15 | 176 | 4176
117.25 | 159 | 117.25 | 144 | 1144 | 117.25 | 170 | 2170 | 117.25 | 131 | 3131 | 117.25 | 175 | 4175
117.35 | 145 | 117.35 | 136 | 1136 | 117.35 | 138 | 2138 | 117.35 | 134 | 3134 | 117.35 | 154 | 4154
117.45 | 118 | 117.45 | 133 | 1133 | 117.45 | 133 | 2133 | 117.45 | 129 | 3129 | 117.45 | 165 | 4165
117.55 | 118 | 117.55 | 139 | 1139 | 117.55 | 152 | 2152 | 117.55 | 125 | 3125 | 117.55 | 150 | 4150
117.65 | 121 | 117.65 | 120 | 1120 | 117.65 | 170 | 2170 | 117.65 | 130 | 3130 | 117.65 | 163 | 4163
117.75 | 126 | 117.75 | 132 | 1132 | 117.75 | 113 | 2113 | 117.75 | 133 | 3133 | 117.75 | 160 | 4160
117.85 | 144 | 117.85 | 157 | 1157 | 117.85 | 142 | 2142 | 117.85 | 134 | 3134 | 117.85 | 158 | 4158
117.95 | 118 | 117.95 | 159 | 1159 | 117.95 | 170 | 2170 | 117.95 | 175 | 3175 | 117.95 | 162 | 4162
118.05 | 163 | 118.05 | 141 | 1141 | 118.05 | 151 | 2151 | 118.05 | 118 | 3118 | 118.05 | 151 | 4151
118.15 | 135 | 118.15 | 147 | 1147 | 118.15 | 125 | 2125 | 118.15 | 149 | 3149 | 118.15 | 126 | 4126
118.25 | 121 | 118.25 | 139 | 1139 | 118.25 | 140 | 2140 | 118.25 | 140 | 3140 | 118.25 | 154 | 4154
118.35 | 127 | 118.35 | 147 | 1147 | 118.35 | 153 | 2153 | 118.35 | 136 | 3136 | 118.35 | 134 | 4134
118.45 | 123 | 118.45 | 142 | 1142 | 118.45 | 149 | 2149 | 118.45 | 129 | 3129 | 118.45 | 142 | 4142
118.55 | 126 | 118.55 | 154 | 1154 | 118.55 | 129 | 2129 | 118.55 | 134 | 3134 | 118.55 | 157 | 4157
118.65 | 138 | 118.65 | 143 | 1143 | 118.65 | 159 | 2159 | 118.65 | 113 | 3113 | 118.65 | 160 | 4160
118.75 | 131 | 118.75 | 133 | 1133 | 118.75 | 142 | 2142 | 118.75 | 136 | 3136 | 118.75 | 180 | 4180
118.85 | 151 | 118.85 | 159 | 1159 | 118.85 | 144 | 2144 | 118.85 | 135 | 3135 | 118.85 | 157 | 4157
118.95 | 149 | 118.95 | 150 | 1150 | 118.95 | 163 | 2163 | 118.95 | 100 | 3100 | 118.95 | 143 | 4143
119.05 | 118 | 119.05 | 182 | 1182 | 119.05 | 167 | 2167 | 119.05 | 129 | 3129 | 119.05 | 157 | 4157
119.15 | 126 | 119.15 | 167 | 1167 | 119.15 | 159 | 2159 | 119.15 | 113 | 3113 | 119.15 | 165 | 4165
119.25 | 140 | 119.25 | 126 | 1126 | 119.25 | 148 | 2148 | 119.25 | 128 | 3128 | 119.25 | 141 | 4141
119.35 | 118 | 119.35 | 157 | 1157 | 119.35 | 161 | 2161 | 119.35 | 133 | 3133 | 119.35 | 159 | 4159
119.45 | 130 | 119.45 | 139 | 1139 | 119.45 | 144 | 2144 | 119.45 | 140 | 3140 | 119.45 | 135 | 4135
119.55 | 119 | 119.55 | 154 | 1154 | 119.55 | 119 | 2119 | 119.55 | 129 | 3129 | 119.55 | 166 | 4166
119.65 | 137 | 119.65 | 148 | 1148 | 119.65 | 138 | 2138 | 119.65 | 156 | 3156 | 119.65 | 175 | 4175
119.75 | 134 | 119.75 | 141 | 1141 | 119.75 | 144 | 2144 | 119.75 | 128 | 3128 | 119.75 | 155 | 4155
119.85 | 131 | 119.85 | 164 | 1164 | 119.85 | 138 | 2138 | 119.85 | 137 | 3137 | 119.85 | 190 | 4190
119.95 | 123 | 119.95 | 132 | 1132 | 119.95 | 144 | 2144 | 119.95 | 140 | 3140 | 119.95 | 154 | 4154