## Sheet1
Fig.4. Surface image of the 115 nm thick CaF2 film and its diagonal cross section taken over the dashed line
Distance | Height | Distance | Height
m | m | μm | nm
0 | 2.3805364e-09 | 0 | 2.3805364
1.953007e-09 | 3.1039332e-09 | 0.001953007 | 3.1039332
3.9060139e-09 | 3.3975728e-09 | 0.0039060139 | 3.3975728
5.8590209e-09 | 3.2846305e-09 | 0.0058590209 | 3.2846305
7.8120279e-09 | 2.1339933e-09 | 0.0078120279 | 2.1339933
9.7650349e-09 | 1.6488587e-09 | 0.0097650349 | 1.6488587
1.1718042e-08 | 1.1140881e-09 | 0.011718042 | 1.1140881
1.3671049e-08 | 5.7550189e-11 | 0.013671049 | 0.057550189
1.5624056e-08 | -7.4737624e-10 | 0.015624056 | -0.74737624
1.7577063e-08 | -1.0296104e-09 | 0.017577063 | -1.0296104
1.953007e-08 | -2.1874454e-10 | 0.01953007 | -0.21874454
2.1483077e-08 | 4.4115685e-10 | 0.021483077 | 0.44115685
2.3436084e-08 | 5.6572267e-10 | 0.023436084 | 0.56572267
2.5389091e-08 | 4.3889869e-10 | 0.025389091 | 0.43889869
2.7342098e-08 | 6.9458981e-10 | 0.027342098 | 0.69458981
2.9295105e-08 | 1.5281021e-09 | 0.029295105 | 1.5281021
3.1248112e-08 | 2.0313509e-09 | 0.031248112 | 2.0313509
3.3201119e-08 | 2.3874598e-09 | 0.033201119 | 2.3874598
3.5154126e-08 | 1.8275348e-09 | 0.035154126 | 1.8275348
3.7107132e-08 | 1.3004343e-09 | 0.037107132 | 1.3004343
3.9060139e-08 | 7.849072e-10 | 0.039060139 | 0.7849072
4.1013146e-08 | 6.2532113e-10 | 0.041013146 | 0.62532113
4.2966153e-08 | 8.3583862e-11 | 0.042966153 | 0.083583862
4.491916e-08 | -3.9591666e-10 | 0.04491916 | -0.39591666
4.6872167e-08 | -9.6541482e-10 | 0.046872167 | -0.96541482
4.8825174e-08 | -1.3034166e-09 | 0.048825174 | -1.3034166
5.0778181e-08 | -1.6819618e-09 | 0.050778181 | -1.6819618
5.2731188e-08 | -2.1911466e-09 | 0.052731188 | -2.1911466
5.4684195e-08 | -1.8287277e-09 | 0.054684195 | -1.8287277
5.6637202e-08 | -3.0997417e-10 | 0.056637202 | -0.30997417
5.8590209e-08 | 1.4129758e-09 | 0.058590209 | 1.4129758
6.0543216e-08 | 2.5434729e-09 | 0.060543216 | 2.5434729
6.2496223e-08 | 3.2962048e-09 | 0.062496223 | 3.2962048
6.444923e-08 | 4.1154325e-09 | 0.06444923 | 4.1154325
6.6402237e-08 | 4.8089047e-09 | 0.066402237 | 4.8089047
6.8355244e-08 | 4.3333105e-09 | 0.068355244 | 4.3333105
7.0308251e-08 | 4.3091482e-09 | 0.070308251 | 4.3091482
7.2261258e-08 | 5.1045866e-09 | 0.072261258 | 5.1045866
7.4214265e-08 | 6.2796372e-09 | 0.074214265 | 6.2796372
7.6167272e-08 | 6.4270277e-09 | 0.076167272 | 6.4270277
7.8120279e-08 | 5.3061302e-09 | 0.078120279 | 5.3061302
8.0073286e-08 | 3.5151841e-09 | 0.080073286 | 3.5151841
8.2026293e-08 | 2.4959184e-09 | 0.082026293 | 2.4959184
8.39793e-08 | 1.9433041e-09 | 0.0839793 | 1.9433041
8.5932307e-08 | 2.804897e-09 | 0.085932307 | 2.804897
8.7885314e-08 | 3.1981278e-09 | 0.087885314 | 3.1981278
8.9838321e-08 | 3.1662331e-09 | 0.089838321 | 3.1662331
9.1791328e-08 | 2.6553748e-09 | 0.091791328 | 2.6553748
9.3744335e-08 | 1.714371e-09 | 0.093744335 | 1.714371
9.5697342e-08 | 7.523139e-10 | 0.095697342 | 0.7523139
9.7650349e-08 | -1.4936659e-10 | 0.097650349 | -0.14936659
9.9603356e-08 | -4.9761112e-10 | 0.099603356 | -0.49761112
1.0155636e-07 | -1.5908148e-10 | 0.10155636 | -0.15908148
1.0350937e-07 | -4.0470276e-11 | 0.10350937 | -0.040470276
1.0546238e-07 | 2.2684771e-11 | 0.10546238 | 0.022684771
1.0741538e-07 | 1.5023772e-11 | 0.10741538 | 0.015023772
1.0936839e-07 | 2.0435002e-10 | 0.10936839 | 0.20435002
1.113214e-07 | 4.5373957e-10 | 0.1113214 | 0.45373957
1.132744e-07 | 9.2520884e-10 | 0.1132744 | 0.92520884
1.1522741e-07 | 1.5719651e-09 | 0.11522741 | 1.5719651
1.1718042e-07 | 2.2420835e-09 | 0.11718042 | 2.2420835
1.1913343e-07 | 3.4147996e-09 | 0.11913343 | 3.4147996
1.2108643e-07 | 3.4690702e-09 | 0.12108643 | 3.4690702
1.2303944e-07 | 3.0472946e-09 | 0.12303944 | 3.0472946
1.2499245e-07 | 2.0329314e-09 | 0.12499245 | 2.0329314
1.2694545e-07 | 1.1602832e-09 | 0.12694545 | 1.1602832
1.2889846e-07 | 4.5267829e-10 | 0.12889846 | 0.45267829
1.3085147e-07 | -1.7725274e-10 | 0.13085147 | -0.17725274
1.3280447e-07 | -8.8783793e-10 | 0.13280447 | -0.88783793
1.3475748e-07 | -1.7371572e-09 | 0.13475748 | -1.7371572
1.3671049e-07 | -2.4067206e-09 | 0.13671049 | -2.4067206
1.386635e-07 | -3.3019513e-09 | 0.1386635 | -3.3019513
1.406165e-07 | -4.1014912e-09 | 0.1406165 | -4.1014912
1.4256951e-07 | -3.61703e-09 | 0.14256951 | -3.61703
1.4452252e-07 | -2.7704842e-09 | 0.14452252 | -2.7704842
1.4647552e-07 | -1.9177642e-09 | 0.14647552 | -1.9177642
1.4842853e-07 | -2.0488238e-09 | 0.14842853 | -2.0488238
1.5038154e-07 | -2.0383505e-09 | 0.15038154 | -2.0383505
1.5233454e-07 | -1.831526e-09 | 0.15233454 | -1.831526
1.5428755e-07 | -1.4181653e-09 | 0.15428755 | -1.4181653
1.5624056e-07 | -1.0312124e-09 | 0.15624056 | -1.0312124
1.5819356e-07 | -1.2485569e-09 | 0.15819356 | -1.2485569
1.6014657e-07 | -2.2429912e-09 | 0.16014657 | -2.2429912
1.6209958e-07 | -1.8315989e-09 | 0.16209958 | -1.8315989
1.6405259e-07 | -1.0264452e-09 | 0.16405259 | -1.0264452
1.6600559e-07 | 2.0924275e-10 | 0.16600559 | 0.20924275
1.679586e-07 | 1.2709718e-09 | 0.1679586 | 1.2709718
1.6991161e-07 | 2.3455571e-09 | 0.16991161 | 2.3455571
1.7186461e-07 | 3.458954e-09 | 0.17186461 | 3.458954
1.7381762e-07 | 4.2214766e-09 | 0.17381762 | 4.2214766
1.7577063e-07 | 3.474324e-09 | 0.17577063 | 3.474324
1.7772363e-07 | 2.3659958e-09 | 0.17772363 | 2.3659958
1.7967664e-07 | 1.3046206e-09 | 0.17967664 | 1.3046206
1.8162965e-07 | 3.30446e-10 | 0.18162965 | 0.330446
1.8358266e-07 | 1.4048714e-10 | 0.18358266 | 0.14048714
1.8553566e-07 | 9.011419e-10 | 0.18553566 | 0.9011419
1.8748867e-07 | 1.8142476e-09 | 0.18748867 | 1.8142476
1.8944168e-07 | 2.7570887e-09 | 0.18944168 | 2.7570887
1.9139468e-07 | 3.8756328e-09 | 0.19139468 | 3.8756328
1.9334769e-07 | 4.8258535e-09 | 0.19334769 | 4.8258535
1.953007e-07 | 4.6606125e-09 | 0.1953007 | 4.6606125
1.972537e-07 | 3.3288221e-09 | 0.1972537 | 3.3288221
1.9920671e-07 | 2.338429e-09 | 0.19920671 | 2.338429
2.0115972e-07 | 1.3555339e-09 | 0.20115972 | 1.3555339
2.0311273e-07 | 1.2314959e-09 | 0.20311273 | 1.2314959
2.0506573e-07 | 9.5041756e-10 | 0.20506573 | 0.95041756
2.0701874e-07 | -1.4088113e-10 | 0.20701874 | -0.14088113
2.0897175e-07 | -8.0042386e-10 | 0.20897175 | -0.80042386
2.1092475e-07 | -1.4535617e-09 | 0.21092475 | -1.4535617
2.1287776e-07 | -2.164711e-09 | 0.21287776 | -2.164711
2.1483077e-07 | -2.1907864e-09 | 0.21483077 | -2.1907864
2.1678377e-07 | -2.2753448e-09 | 0.21678377 | -2.2753448
2.1873678e-07 | -2.4447555e-09 | 0.21873678 | -2.4447555
2.2068979e-07 | -2.5425153e-09 | 0.22068979 | -2.5425153
2.2264279e-07 | -2.1983671e-09 | 0.22264279 | -2.1983671
2.245958e-07 | -1.5654022e-09 | 0.2245958 | -1.5654022
2.2654881e-07 | -5.6646143e-10 | 0.22654881 | -0.56646143
2.2850182e-07 | -1.8063014e-10 | 0.22850182 | -0.18063014
2.3045482e-07 | -4.1924746e-10 | 0.23045482 | -0.41924746
2.3240783e-07 | -1.9050308e-10 | 0.23240783 | -0.19050308
2.3436084e-07 | 1.5843369e-10 | 0.23436084 | 0.15843369
2.3631384e-07 | -3.8295494e-10 | 0.23631384 | -0.38295494
2.3826685e-07 | -7.3315402e-10 | 0.23826685 | -0.73315402
2.4021986e-07 | -3.7094911e-10 | 0.24021986 | -0.37094911
2.4217286e-07 | 1.2861316e-09 | 0.24217286 | 1.2861316
2.4412587e-07 | 1.9986434e-09 | 0.24412587 | 1.9986434
2.4607888e-07 | 2.0291763e-09 | 0.24607888 | 2.0291763
2.4803189e-07 | 1.7924079e-09 | 0.24803189 | 1.7924079
2.4998489e-07 | 1.6768087e-09 | 0.24998489 | 1.6768087
2.519379e-07 | 1.908699e-09 | 0.2519379 | 1.908699
2.5389091e-07 | 2.2524838e-09 | 0.25389091 | 2.2524838
2.5584391e-07 | 2.796576e-09 | 0.25584391 | 2.796576
2.5779692e-07 | 3.2029843e-09 | 0.25779692 | 3.2029843
2.5974993e-07 | 3.5156645e-09 | 0.25974993 | 3.5156645
2.6170293e-07 | 3.7334663e-09 | 0.26170293 | 3.7334663
2.6365594e-07 | 3.788973e-09 | 0.26365594 | 3.788973
2.6560895e-07 | 3.5193854e-09 | 0.26560895 | 3.5193854
2.6756196e-07 | 3.0842737e-09 | 0.26756196 | 3.0842737
2.6951496e-07 | 2.8480742e-09 | 0.26951496 | 2.8480742
2.7146797e-07 | 2.6945406e-09 | 0.27146797 | 2.6945406
2.7342098e-07 | 2.5566816e-09 | 0.27342098 | 2.5566816
2.7537398e-07 | 2.3568835e-09 | 0.27537398 | 2.3568835
2.7732699e-07 | 2.2225569e-09 | 0.27732699 | 2.2225569
2.7928e-07 | 1.9951516e-09 | 0.27928 | 1.9951516
2.81233e-07 | 1.8007201e-09 | 0.281233 | 1.8007201
2.8318601e-07 | 1.5531002e-09 | 0.28318601 | 1.5531002
2.8513902e-07 | 1.3840129e-09 | 0.28513902 | 1.3840129
2.8709203e-07 | 1.2431428e-09 | 0.28709203 | 1.2431428
2.8904503e-07 | 5.2862701e-10 | 0.28904503 | 0.52862701
2.9099804e-07 | 1.7109237e-10 | 0.29099804 | 0.17109237
2.9295105e-07 | -1.8222761e-10 | 0.29295105 | -0.18222761
2.9490405e-07 | -1.0357757e-09 | 0.29490405 | -1.0357757
2.9685706e-07 | -9.8789041e-10 | 0.29685706 | -0.98789041
2.9881007e-07 | -6.1699907e-10 | 0.29881007 | -0.61699907
3.0076307e-07 | 1.0921749e-10 | 0.30076307 | 0.10921749
3.0271608e-07 | 1.3151687e-09 | 0.30271608 | 1.3151687
3.0466909e-07 | 2.6778362e-09 | 0.30466909 | 2.6778362
3.0662209e-07 | 3.2927298e-09 | 0.30662209 | 3.2927298
3.085751e-07 | 3.0024567e-09 | 0.3085751 | 3.0024567
3.1052811e-07 | 2.3862611e-09 | 0.31052811 | 2.3862611
3.1248112e-07 | 1.8486528e-09 | 0.31248112 | 1.8486528
3.1443412e-07 | 1.395958e-09 | 0.31443412 | 1.395958
3.1638713e-07 | 1.1193868e-09 | 0.31638713 | 1.1193868
3.1834014e-07 | 9.2361017e-10 | 0.31834014 | 0.92361017
3.2029314e-07 | 6.5971043e-10 | 0.32029314 | 0.65971043
3.2224615e-07 | 3.1503301e-10 | 0.32224615 | 0.31503301
3.2419916e-07 | 3.7622876e-11 | 0.32419916 | 0.037622876
3.2615216e-07 | -3.5616824e-10 | 0.32615216 | -0.35616824
3.2810517e-07 | -3.3513112e-10 | 0.32810517 | -0.33513112
3.3005818e-07 | 5.2561587e-10 | 0.33005818 | 0.52561587
3.3201119e-07 | 8.6479091e-10 | 0.33201119 | 0.86479091
3.3396419e-07 | 1.1024307e-09 | 0.33396419 | 1.1024307
3.359172e-07 | 1.3560768e-09 | 0.3359172 | 1.3560768
3.3787021e-07 | 1.6354557e-09 | 0.33787021 | 1.6354557
3.3982321e-07 | 1.6307552e-09 | 0.33982321 | 1.6307552
3.4177622e-07 | 1.098512e-09 | 0.34177622 | 1.098512
3.4372923e-07 | 2.8717269e-10 | 0.34372923 | 0.28717269
3.4568223e-07 | -6.893605e-10 | 0.34568223 | -0.6893605
3.4763524e-07 | -1.2916127e-10 | 0.34763524 | -0.12916127
3.4958825e-07 | 9.8706004e-10 | 0.34958825 | 0.98706004
3.5154126e-07 | 3.0621485e-09 | 0.35154126 | 3.0621485
3.5349426e-07 | 3.9503968e-09 | 0.35349426 | 3.9503968
3.5544727e-07 | 3.6508663e-09 | 0.35544727 | 3.6508663
3.5740028e-07 | 2.9042144e-09 | 0.35740028 | 2.9042144
3.5935328e-07 | 2.3909963e-09 | 0.35935328 | 2.3909963
3.6130629e-07 | 2.1260489e-09 | 0.36130629 | 2.1260489
3.632593e-07 | 1.5554529e-09 | 0.3632593 | 1.5554529
3.652123e-07 | 1.0189213e-09 | 0.3652123 | 1.0189213
3.6716531e-07 | 5.9292757e-10 | 0.36716531 | 0.59292757
3.6911832e-07 | 8.108679e-12 | 0.36911832 | 0.008108679
3.7107132e-07 | -5.0436501e-10 | 0.37107132 | -0.50436501
3.7302433e-07 | -1.0063511e-09 | 0.37302433 | -1.0063511
3.7497734e-07 | -9.210652e-10 | 0.37497734 | -0.9210652
3.7693035e-07 | -6.9186317e-10 | 0.37693035 | -0.69186317
3.7888335e-07 | -5.6555828e-10 | 0.37888335 | -0.56555828
3.8083636e-07 | -2.4416933e-10 | 0.38083636 | -0.24416933
3.8278937e-07 | -3.7622192e-10 | 0.38278937 | -0.37622192
3.8474237e-07 | -1.5205785e-10 | 0.38474237 | -0.15205785
3.8669538e-07 | 1.611514e-10 | 0.38669538 | 0.1611514
3.8864839e-07 | 2.8048864e-10 | 0.38864839 | 0.28048864
3.9060139e-07 | 5.3293939e-10 | 0.39060139 | 0.53293939
3.925544e-07 | 7.4665098e-10 | 0.3925544 | 0.74665098
3.9450741e-07 | 1.3522952e-09 | 0.39450741 | 1.3522952
3.9646042e-07 | 1.7348699e-09 | 0.39646042 | 1.7348699
3.9841342e-07 | 1.8128769e-09 | 0.39841342 | 1.8128769
4.0036643e-07 | 1.4014235e-09 | 0.40036643 | 1.4014235
4.0231944e-07 | 1.0753139e-09 | 0.40231944 | 1.0753139
4.0427244e-07 | 7.9025418e-10 | 0.40427244 | 0.79025418
4.0622545e-07 | 5.3709418e-10 | 0.40622545 | 0.53709418
4.0817846e-07 | 2.3721042e-10 | 0.40817846 | 0.23721042
4.1013146e-07 | -8.05243e-11 | 0.41013146 | -0.0805243
4.1208447e-07 | -2.4563224e-10 | 0.41208447 | -0.24563224
4.1403748e-07 | -1.3449304e-10 | 0.41403748 | -0.13449304
4.1599049e-07 | -2.0080182e-10 | 0.41599049 | -0.20080182
4.1794349e-07 | -1.6777654e-10 | 0.41794349 | -0.16777654
4.198965e-07 | -3.0396014e-10 | 0.4198965 | -0.30396014
4.2184951e-07 | -7.7611648e-10 | 0.42184951 | -0.77611648
4.2380251e-07 | -8.7253567e-10 | 0.42380251 | -0.87253567
4.2575552e-07 | -7.8327068e-10 | 0.42575552 | -0.78327068
4.2770853e-07 | -4.2534593e-10 | 0.42770853 | -0.42534593
4.2966153e-07 | -1.6933597e-10 | 0.42966153 | -0.16933597
4.3161454e-07 | 3.4455868e-11 | 0.43161454 | 0.034455868
4.3356755e-07 | 9.6760626e-12 | 0.43356755 | 0.0096760626
4.3552056e-07 | -3.4531327e-10 | 0.43552056 | -0.34531327
4.3747356e-07 | -6.6080972e-10 | 0.43747356 | -0.66080972
4.3942657e-07 | -7.161775e-10 | 0.43942657 | -0.7161775
4.4137958e-07 | -8.5972084e-10 | 0.44137958 | -0.85972084
4.4333258e-07 | -8.39963e-10 | 0.44333258 | -0.839963
4.4528559e-07 | -6.6826108e-10 | 0.44528559 | -0.66826108
4.472386e-07 | -3.9161374e-10 | 0.4472386 | -0.39161374
4.491916e-07 | -3.1235834e-10 | 0.4491916 | -0.31235834
4.5114461e-07 | -2.0730409e-10 | 0.45114461 | -0.20730409
4.5309762e-07 | 1.363467e-11 | 0.45309762 | 0.01363467
4.5505062e-07 | 2.407116e-10 | 0.45505062 | 0.2407116
4.5700363e-07 | 3.599034e-10 | 0.45700363 | 0.3599034
4.5895664e-07 | 3.3204434e-10 | 0.45895664 | 0.33204434
4.6090965e-07 | 6.3158229e-10 | 0.46090965 | 0.63158229
4.6286265e-07 | 8.5563326e-10 | 0.46286265 | 0.85563326
4.6481566e-07 | 1.0876561e-09 | 0.46481566 | 1.0876561
4.6676867e-07 | 1.4427648e-09 | 0.46676867 | 1.4427648
4.6872167e-07 | 1.2915157e-09 | 0.46872167 | 1.2915157
4.7067468e-07 | 3.9125475e-10 | 0.47067468 | 0.39125475
4.7262769e-07 | -1.0250193e-09 | 0.47262769 | -1.0250193
4.7458069e-07 | 3.9645923e-10 | 0.47458069 | 0.39645923
4.765337e-07 | 1.3407697e-09 | 0.4765337 | 1.3407697
4.7848671e-07 | 1.3271049e-09 | 0.47848671 | 1.3271049
4.8043972e-07 | 6.7126752e-10 | 0.48043972 | 0.67126752
4.8239272e-07 | -2.3348978e-10 | 0.48239272 | -0.23348978
4.8434573e-07 | -8.6580242e-10 | 0.48434573 | -0.86580242
4.8629874e-07 | -1.0384889e-09 | 0.48629874 | -1.0384889
4.8825174e-07 | -5.608893e-10 | 0.48825174 | -0.5608893
4.9020475e-07 | 4.1173119e-10 | 0.49020475 | 0.41173119
4.9215776e-07 | 9.1127849e-10 | 0.49215776 | 0.91127849
4.9411076e-07 | 8.6013738e-10 | 0.49411076 | 0.86013738
4.9606377e-07 | 1.2210385e-09 | 0.49606377 | 1.2210385
4.9801678e-07 | 1.6530481e-09 | 0.49801678 | 1.6530481
4.9996979e-07 | 1.9319031e-09 | 0.49996979 | 1.9319031
5.0192279e-07 | 1.5192843e-09 | 0.50192279 | 1.5192843
5.038758e-07 | 1.4607929e-09 | 0.5038758 | 1.4607929
5.0582881e-07 | 1.3415588e-09 | 0.50582881 | 1.3415588
5.0778181e-07 | 1.1594303e-09 | 0.50778181 | 1.1594303
5.0973482e-07 | 8.4504608e-10 | 0.50973482 | 0.84504608
5.1168783e-07 | 6.0401059e-10 | 0.51168783 | 0.60401059
5.1364083e-07 | 2.8018618e-10 | 0.51364083 | 0.28018618
5.1559384e-07 | 9.4988624e-11 | 0.51559384 | 0.094988624
5.1754685e-07 | -9.7141784e-11 | 0.51754685 | -0.097141784
5.1949985e-07 | -4.2938188e-10 | 0.51949985 | -0.42938188
5.2145286e-07 | -7.4059831e-10 | 0.52145286 | -0.74059831
5.2340587e-07 | -7.6506024e-10 | 0.52340587 | -0.76506024
5.2535888e-07 | -8.305329e-10 | 0.52535888 | -0.8305329
5.2731188e-07 | -1.0073446e-09 | 0.52731188 | -1.0073446
5.2926489e-07 | -1.2907455e-09 | 0.52926489 | -1.2907455
5.312179e-07 | -1.4521625e-09 | 0.5312179 | -1.4521625
5.331709e-07 | -1.2208884e-09 | 0.5331709 | -1.2208884
5.3512391e-07 | -4.0820781e-10 | 0.53512391 | -0.40820781
5.3707692e-07 | -5.5279412e-11 | 0.53707692 | -0.055279412
5.3902992e-07 | 1.0779803e-09 | 0.53902992 | 1.0779803
5.4098293e-07 | 2.7430312e-09 | 0.54098293 | 2.7430312
5.4293594e-07 | 3.9381479e-09 | 0.54293594 | 3.9381479
5.4488895e-07 | 3.6175006e-09 | 0.54488895 | 3.6175006
5.4684195e-07 | 2.5959665e-09 | 0.54684195 | 2.5959665
5.4879496e-07 | 1.7336517e-09 | 0.54879496 | 1.7336517
5.5074797e-07 | 8.2279222e-10 | 0.55074797 | 0.82279222
5.5270097e-07 | 8.2448324e-11 | 0.55270097 | 0.082448324
5.5465398e-07 | -1.8381773e-10 | 0.55465398 | -0.18381773
5.5660699e-07 | -3.7151676e-10 | 0.55660699 | -0.37151676
5.5855999e-07 | -4.7241154e-10 | 0.55855999 | -0.47241154
5.60513e-07 | -8.1691804e-10 | 0.560513 | -0.81691804
5.6246601e-07 | -1.0393452e-09 | 0.56246601 | -1.0393452
5.6441902e-07 | -1.041178e-09 | 0.56441902 | -1.041178
5.6637202e-07 | -1.1804096e-09 | 0.56637202 | -1.1804096
5.6832503e-07 | -1.4309255e-09 | 0.56832503 | -1.4309255
5.7027804e-07 | -1.3763573e-09 | 0.57027804 | -1.3763573
5.7223104e-07 | -1.2135986e-09 | 0.57223104 | -1.2135986
5.7418405e-07 | -1.2891018e-09 | 0.57418405 | -1.2891018
5.7613706e-07 | -1.1761903e-09 | 0.57613706 | -1.1761903
5.7809006e-07 | -9.918395e-10 | 0.57809006 | -0.9918395
5.8004307e-07 | -8.8475986e-10 | 0.58004307 | -0.88475986
5.8199608e-07 | -8.2572002e-10 | 0.58199608 | -0.82572002
5.8394909e-07 | -8.5679765e-10 | 0.58394909 | -0.85679765
5.8590209e-07 | -8.2316192e-10 | 0.58590209 | -0.82316192
5.878551e-07 | -6.9451164e-10 | 0.5878551 | -0.69451164
5.8980811e-07 | -3.5654893e-10 | 0.58980811 | -0.35654893
5.9176111e-07 | -2.5992259e-10 | 0.59176111 | -0.25992259
5.9371412e-07 | -3.008569e-10 | 0.59371412 | -0.3008569
5.9566713e-07 | -5.4674329e-10 | 0.59566713 | -0.54674329
5.9762013e-07 | -9.7187826e-10 | 0.59762013 | -0.97187826
5.9957314e-07 | -1.6247471e-09 | 0.59957314 | -1.6247471
6.0152615e-07 | -1.7940006e-09 | 0.60152615 | -1.7940006
6.0347915e-07 | -1.8667927e-09 | 0.60347915 | -1.8667927
6.0543216e-07 | -1.8682757e-09 | 0.60543216 | -1.8682757
6.0738517e-07 | -2.0997581e-09 | 0.60738517 | -2.0997581
6.0933818e-07 | -2.0905829e-09 | 0.60933818 | -2.0905829
6.1129118e-07 | -2.0120607e-09 | 0.61129118 | -2.0120607
6.1324419e-07 | -1.7874687e-09 | 0.61324419 | -1.7874687
6.151972e-07 | -6.3968025e-10 | 0.6151972 | -0.63968025
6.171502e-07 | 1.3379677e-09 | 0.6171502 | 1.3379677
6.1910321e-07 | 2.7556591e-09 | 0.61910321 | 2.7556591
6.2105622e-07 | 3.0454065e-09 | 0.62105622 | 3.0454065
6.2300922e-07 | 2.7388231e-09 | 0.62300922 | 2.7388231
6.2496223e-07 | 2.7405064e-09 | 0.62496223 | 2.7405064
6.2691524e-07 | 3.7374878e-09 | 0.62691524 | 3.7374878
6.2886825e-07 | 4.4088135e-09 | 0.62886825 | 4.4088135
6.3082125e-07 | 4.4432137e-09 | 0.63082125 | 4.4432137
6.3277426e-07 | 3.2817591e-09 | 0.63277426 | 3.2817591
6.3472727e-07 | 2.1678214e-09 | 0.63472727 | 2.1678214
6.3668027e-07 | 1.0836631e-09 | 0.63668027 | 1.0836631
6.3863328e-07 | 1.0622949e-10 | 0.63863328 | 0.10622949
6.4058629e-07 | -4.1698258e-10 | 0.64058629 | -0.41698258
6.4253929e-07 | -6.0775757e-10 | 0.64253929 | -0.60775757
6.444923e-07 | -6.7105854e-10 | 0.6444923 | -0.67105854
6.4644531e-07 | -7.2646258e-10 | 0.64644531 | -0.72646258
6.4839832e-07 | -6.6847981e-10 | 0.64839832 | -0.66847981
6.5035132e-07 | -3.6763926e-10 | 0.65035132 | -0.36763926
6.5230433e-07 | -1.7061204e-10 | 0.65230433 | -0.17061204
6.5425734e-07 | -2.7920915e-10 | 0.65425734 | -0.27920915
6.5621034e-07 | -6.7261568e-10 | 0.65621034 | -0.67261568
6.5816335e-07 | -6.970217e-10 | 0.65816335 | -0.6970217
6.6011636e-07 | -8.856924e-10 | 0.66011636 | -0.8856924
6.6206936e-07 | -1.1893464e-09 | 0.66206936 | -1.1893464
6.6402237e-07 | -1.2622644e-09 | 0.66402237 | -1.2622644
6.6597538e-07 | -1.4063309e-09 | 0.66597538 | -1.4063309
6.6792838e-07 | -8.3909561e-10 | 0.66792838 | -0.83909561
6.6988139e-07 | 6.869434e-10 | 0.66988139 | 0.6869434
6.718344e-07 | 1.6877366e-09 | 0.6718344 | 1.6877366
6.7378741e-07 | 2.5071657e-09 | 0.67378741 | 2.5071657
6.7574041e-07 | 3.1421334e-09 | 0.67574041 | 3.1421334
6.7769342e-07 | 4.0938685e-09 | 0.67769342 | 4.0938685
6.7964643e-07 | 3.845498e-09 | 0.67964643 | 3.845498
6.8159943e-07 | 2.9421784e-09 | 0.68159943 | 2.9421784
6.8355244e-07 | 1.8317803e-09 | 0.68355244 | 1.8317803
6.8550545e-07 | 1.1236215e-09 | 0.68550545 | 1.1236215
6.8745845e-07 | 8.5150269e-10 | 0.68745845 | 0.85150269
6.8941146e-07 | -3.5868407e-10 | 0.68941146 | -0.35868407
6.9136447e-07 | -6.360008e-10 | 0.69136447 | -0.6360008
6.9331748e-07 | -7.4831802e-11 | 0.69331748 | -0.074831802
6.9527048e-07 | 5.3813061e-10 | 0.69527048 | 0.53813061
6.9722349e-07 | 1.7015877e-10 | 0.69722349 | 0.17015877
6.991765e-07 | -3.3551992e-10 | 0.6991765 | -0.33551992
7.011295e-07 | -1.0482652e-09 | 0.7011295 | -1.0482652
7.0308251e-07 | -1.4327597e-09 | 0.70308251 | -1.4327597
7.0503552e-07 | -1.8607678e-09 | 0.70503552 | -1.8607678
7.0698852e-07 | -1.8019022e-09 | 0.70698852 | -1.8019022
7.0894153e-07 | -1.6098534e-09 | 0.70894153 | -1.6098534
7.1089454e-07 | -7.0614828e-10 | 0.71089454 | -0.70614828
7.1284755e-07 | -1.5334282e-10 | 0.71284755 | -0.15334282
7.1480055e-07 | 3.900694e-10 | 0.71480055 | 0.3900694
7.1675356e-07 | 5.8869622e-10 | 0.71675356 | 0.58869622
7.1870657e-07 | 8.649087e-10 | 0.71870657 | 0.8649087
7.2065957e-07 | 1.0647742e-09 | 0.72065957 | 1.0647742
7.2261258e-07 | 9.3911605e-10 | 0.72261258 | 0.93911605
7.2456559e-07 | 9.2321564e-10 | 0.72456559 | 0.92321564
7.2651859e-07 | 1.1114559e-09 | 0.72651859 | 1.1114559
7.284716e-07 | 1.0982e-09 | 0.7284716 | 1.0982
7.3042461e-07 | 1.3372525e-09 | 0.73042461 | 1.3372525
7.3237762e-07 | 1.6956806e-09 | 0.73237762 | 1.6956806
7.3433062e-07 | 1.6424309e-09 | 0.73433062 | 1.6424309
7.3628363e-07 | 1.3789192e-09 | 0.73628363 | 1.3789192
7.3823664e-07 | 1.138724e-09 | 0.73823664 | 1.138724
7.4018964e-07 | 8.6143823e-10 | 0.74018964 | 0.86143823
7.4214265e-07 | 5.3970283e-10 | 0.74214265 | 0.53970283
7.4409566e-07 | 6.300723e-10 | 0.74409566 | 0.6300723
7.4604866e-07 | 7.5906079e-10 | 0.74604866 | 0.75906079
7.4800167e-07 | 3.511248e-10 | 0.74800167 | 0.3511248
7.4995468e-07 | 1.7699166e-10 | 0.74995468 | 0.17699166
7.5190768e-07 | -1.5751677e-10 | 0.75190768 | -0.15751677
7.5386069e-07 | -5.3179951e-10 | 0.75386069 | -0.53179951
7.558137e-07 | -9.5723155e-10 | 0.7558137 | -0.95723155
7.5776671e-07 | -1.117367e-09 | 0.75776671 | -1.117367
7.5971971e-07 | -8.7188565e-10 | 0.75971971 | -0.87188565
7.6167272e-07 | -3.8961765e-10 | 0.76167272 | -0.38961765
7.6362573e-07 | -2.709494e-10 | 0.76362573 | -0.2709494
7.6557873e-07 | -1.176129e-10 | 0.76557873 | -0.1176129
7.6753174e-07 | 2.2531593e-10 | 0.76753174 | 0.22531593
7.6948475e-07 | 6.0016171e-10 | 0.76948475 | 0.60016171
7.7143775e-07 | 1.4010688e-09 | 0.77143775 | 1.4010688
7.7339076e-07 | 1.7982578e-09 | 0.77339076 | 1.7982578
7.7534377e-07 | 1.6812492e-09 | 0.77534377 | 1.6812492
7.7729678e-07 | 1.1846564e-09 | 0.77729678 | 1.1846564
7.7924978e-07 | 1.3145996e-09 | 0.77924978 | 1.3145996
7.8120279e-07 | 1.7767507e-09 | 0.78120279 | 1.7767507
7.831558e-07 | 1.6283184e-09 | 0.7831558 | 1.6283184
7.851088e-07 | 1.1438949e-09 | 0.7851088 | 1.1438949
7.8706181e-07 | 2.8262457e-10 | 0.78706181 | 0.28262457
7.8901482e-07 | -2.6839557e-10 | 0.78901482 | -0.26839557
7.9096782e-07 | -1.2417552e-09 | 0.79096782 | -1.2417552
7.9292083e-07 | -1.575778e-09 | 0.79292083 | -1.575778
7.9487384e-07 | -1.2392722e-09 | 0.79487384 | -1.2392722
7.9682685e-07 | -1.0963055e-09 | 0.79682685 | -1.0963055
7.9877985e-07 | -3.1442102e-10 | 0.79877985 | -0.31442102
8.0073286e-07 | 8.6595106e-10 | 0.80073286 | 0.86595106
8.0268587e-07 | 1.4218264e-09 | 0.80268587 | 1.4218264
8.0463887e-07 | 1.5366244e-09 | 0.80463887 | 1.5366244
8.0659188e-07 | 1.7003489e-09 | 0.80659188 | 1.7003489
8.0854489e-07 | 1.4878441e-09 | 0.80854489 | 1.4878441
8.1049789e-07 | 7.177055e-10 | 0.81049789 | 0.7177055
8.124509e-07 | -2.3216376e-10 | 0.8124509 | -0.23216376
8.1440391e-07 | -1.3235916e-09 | 0.81440391 | -1.3235916
8.1635691e-07 | -2.1850796e-09 | 0.81635691 | -2.1850796
8.1830992e-07 | -1.4694783e-09 | 0.81830992 | -1.4694783
8.2026293e-07 | -8.638076e-10 | 0.82026293 | -0.8638076
8.2221594e-07 | -5.3202123e-10 | 0.82221594 | -0.53202123
8.2416894e-07 | 7.612122e-10 | 0.82416894 | 0.7612122
8.2612195e-07 | 1.7192351e-09 | 0.82612195 | 1.7192351
8.2807496e-07 | 1.9042976e-09 | 0.82807496 | 1.9042976
8.3002796e-07 | 1.7000764e-09 | 0.83002796 | 1.7000764
8.3198097e-07 | 1.6012365e-09 | 0.83198097 | 1.6012365
8.3393398e-07 | 1.4374262e-09 | 0.83393398 | 1.4374262
8.3588698e-07 | 1.2478196e-09 | 0.83588698 | 1.2478196
8.3783999e-07 | 1.1223923e-09 | 0.83783999 | 1.1223923
8.39793e-07 | 7.2402269e-10 | 0.839793 | 0.72402269
8.4174601e-07 | 1.7106406e-10 | 0.84174601 | 0.17106406
8.4369901e-07 | -3.1919774e-10 | 0.84369901 | -0.31919774
8.4565202e-07 | -5.1016337e-10 | 0.84565202 | -0.51016337
8.4760503e-07 | -4.6033605e-10 | 0.84760503 | -0.46033605
8.4955803e-07 | -5.9505707e-10 | 0.84955803 | -0.59505707
8.5151104e-07 | -1.5915719e-09 | 0.85151104 | -1.5915719
8.5346405e-07 | -2.727255e-09 | 0.85346405 | -2.727255
8.5541705e-07 | -4.0147962e-09 | 0.85541705 | -4.0147962
8.5737006e-07 | -3.9339846e-09 | 0.85737006 | -3.9339846
8.5932307e-07 | -2.6511296e-09 | 0.85932307 | -2.6511296
8.6127608e-07 | -1.5727694e-09 | 0.86127608 | -1.5727694
8.6322908e-07 | -1.5366916e-09 | 0.86322908 | -1.5366916
8.6518209e-07 | -1.5869588e-09 | 0.86518209 | -1.5869588
8.671351e-07 | -1.7481774e-09 | 0.8671351 | -1.7481774
8.690881e-07 | -1.9005377e-09 | 0.8690881 | -1.9005377
8.7104111e-07 | -1.8215819e-09 | 0.87104111 | -1.8215819
8.7299412e-07 | -1.8331254e-09 | 0.87299412 | -1.8331254
8.7494712e-07 | -1.8211592e-09 | 0.87494712 | -1.8211592
8.7690013e-07 | -1.8000226e-09 | 0.87690013 | -1.8000226
8.7885314e-07 | -1.678457e-09 | 0.87885314 | -1.678457
8.8080615e-07 | -1.7335631e-09 | 0.88080615 | -1.7335631
8.8275915e-07 | -1.6056104e-09 | 0.88275915 | -1.6056104
8.8471216e-07 | -1.7523259e-09 | 0.88471216 | -1.7523259
8.8666517e-07 | -1.9409578e-09 | 0.88666517 | -1.9409578
8.8861817e-07 | -2.1269269e-09 | 0.88861817 | -2.1269269
8.9057118e-07 | -1.8499647e-09 | 0.89057118 | -1.8499647
8.9252419e-07 | -1.2708507e-09 | 0.89252419 | -1.2708507
8.9447719e-07 | -6.1492494e-10 | 0.89447719 | -0.61492494
8.964302e-07 | 2.4429618e-10 | 0.8964302 | 0.24429618
8.9838321e-07 | 5.3863198e-10 | 0.89838321 | 0.53863198
9.0033621e-07 | 5.5491308e-10 | 0.90033621 | 0.55491308
9.0228922e-07 | 3.8890819e-10 | 0.90228922 | 0.38890819
9.0424223e-07 | 9.9469341e-11 | 0.90424223 | 0.099469341
9.0619524e-07 | -9.235679e-10 | 0.90619524 | -0.9235679
9.0814824e-07 | -1.8717653e-09 | 0.90814824 | -1.8717653
9.1010125e-07 | -2.418824e-09 | 0.91010125 | -2.418824
9.1205426e-07 | -1.8721836e-09 | 0.91205426 | -1.8721836
9.1400726e-07 | -1.1288955e-09 | 0.91400726 | -1.1288955
9.1596027e-07 | -5.3359687e-10 | 0.91596027 | -0.53359687
9.1791328e-07 | -5.3457302e-11 | 0.91791328 | -0.053457302
9.1986628e-07 | 6.995679e-10 | 0.91986628 | 0.6995679
9.2181929e-07 | 1.1701978e-09 | 0.92181929 | 1.1701978
9.237723e-07 | 1.5915718e-09 | 0.9237723 | 1.5915718
9.2572531e-07 | 1.2175488e-09 | 0.92572531 | 1.2175488
9.2767831e-07 | 5.2955236e-10 | 0.92767831 | 0.52955236
9.2963132e-07 | 4.8231986e-10 | 0.92963132 | 0.48231986
9.3158433e-07 | 1.0723085e-09 | 0.93158433 | 1.0723085
9.3353733e-07 | 1.7338784e-09 | 0.93353733 | 1.7338784
9.3549034e-07 | 1.9987262e-09 | 0.93549034 | 1.9987262
9.3744335e-07 | 9.2922219e-10 | 0.93744335 | 0.92922219
9.3939635e-07 | -4.0368215e-11 | 0.93939635 | -0.040368215
9.4134936e-07 | -6.64145e-10 | 0.94134936 | -0.664145
9.4330237e-07 | -1.2768095e-09 | 0.94330237 | -1.2768095
9.4525538e-07 | -1.2851255e-09 | 0.94525538 | -1.2851255
9.4720838e-07 | -2.0693196e-10 | 0.94720838 | -0.20693196
9.4916139e-07 | 1.782478e-09 | 0.94916139 | 1.782478
9.511144e-07 | 2.1243844e-09 | 0.9511144 | 2.1243844
9.530674e-07 | 1.7866135e-09 | 0.9530674 | 1.7866135
9.5502041e-07 | 5.3271272e-10 | 0.95502041 | 0.53271272
9.5697342e-07 | -8.5929514e-10 | 0.95697342 | -0.85929514
9.5892642e-07 | -2.4662584e-09 | 0.95892642 | -2.4662584
9.6087943e-07 | -3.8674979e-09 | 0.96087943 | -3.8674979
9.6283244e-07 | -4.6343277e-09 | 0.96283244 | -4.6343277
9.6478544e-07 | -2.9295057e-09 | 0.96478544 | -2.9295057
9.6673845e-07 | -9.717851e-10 | 0.96673845 | -0.9717851
9.6869146e-07 | 8.4018327e-10 | 0.96869146 | 0.84018327
9.7064447e-07 | 1.7594593e-09 | 0.97064447 | 1.7594593
9.7259747e-07 | 2.2448102e-09 | 0.97259747 | 2.2448102
9.7455048e-07 | 2.1954217e-09 | 0.97455048 | 2.1954217
9.7650349e-07 | 1.8368706e-09 | 0.97650349 | 1.8368706
9.7845649e-07 | 1.645104e-09 | 0.97845649 | 1.645104
9.804095e-07 | 1.1402534e-09 | 0.9804095 | 1.1402534
9.8236251e-07 | 5.111629e-10 | 0.98236251 | 0.5111629
9.8431551e-07 | -3.5634212e-10 | 0.98431551 | -0.35634212
9.8626852e-07 | -1.5803918e-09 | 0.98626852 | -1.5803918
9.8822153e-07 | -2.3206247e-09 | 0.98822153 | -2.3206247
9.9017454e-07 | -2.0080354e-09 | 0.99017454 | -2.0080354
9.9212754e-07 | -1.7993805e-09 | 0.99212754 | -1.7993805
9.9408055e-07 | -2.0540138e-09 | 0.99408055 | -2.0540138
9.9603356e-07 | -2.0592299e-09 | 0.99603356 | -2.0592299
9.9798656e-07 | -2.1874476e-09 | 0.99798656 | -2.1874476
9.9993957e-07 | -1.7135589e-09 | 0.99993957 | -1.7135589
1.0018926e-06 | -1.0655006e-09 | 1.0018926 | -1.0655006
1.0038456e-06 | -1.8395192e-10 | 1.0038456 | -0.18395192
1.0057986e-06 | 7.6054425e-10 | 1.0057986 | 0.76054425
1.0077516e-06 | 1.8258478e-09 | 1.0077516 | 1.8258478
1.0097046e-06 | 2.6159381e-09 | 1.0097046 | 2.6159381
1.0116576e-06 | 2.4431597e-09 | 1.0116576 | 2.4431597
1.0136106e-06 | 1.7310877e-09 | 1.0136106 | 1.7310877
1.0155636e-06 | 1.1704669e-09 | 1.0155636 | 1.1704669
1.0175166e-06 | 9.5771702e-11 | 1.0175166 | 0.095771702
1.0194696e-06 | -9.5097975e-10 | 1.0194696 | -0.95097975
1.0214226e-06 | -1.7251027e-09 | 1.0214226 | -1.7251027
1.0233757e-06 | -1.9336643e-09 | 1.0233757 | -1.9336643
1.0253287e-06 | -1.5949868e-09 | 1.0253287 | -1.5949868
1.0272817e-06 | -1.3277233e-09 | 1.0272817 | -1.3277233
1.0292347e-06 | -1.7477737e-09 | 1.0292347 | -1.7477737
1.0311877e-06 | -3.1947079e-09 | 1.0311877 | -3.1947079
1.0331407e-06 | -4.0292369e-09 | 1.0331407 | -4.0292369
1.0350937e-06 | -4.671031e-09 | 1.0350937 | -4.671031
1.0370467e-06 | -4.8647066e-09 | 1.0370467 | -4.8647066
1.0389997e-06 | -4.748551e-09 | 1.0389997 | -4.748551
1.0409527e-06 | -4.249847e-09 | 1.0409527 | -4.249847
1.0429057e-06 | -3.4342412e-09 | 1.0429057 | -3.4342412
1.0448587e-06 | -2.7653377e-09 | 1.0448587 | -2.7653377
1.0468117e-06 | -2.4277978e-09 | 1.0468117 | -2.4277978
1.0487647e-06 | -2.0823615e-09 | 1.0487647 | -2.0823615
1.0507178e-06 | -1.4829995e-09 | 1.0507178 | -1.4829995
1.0526708e-06 | -8.4527391e-10 | 1.0526708 | -0.84527391
1.0546238e-06 | -2.2863608e-10 | 1.0546238 | -0.22863608
1.0565768e-06 | 3.9131436e-10 | 1.0565768 | 0.39131436
1.0585298e-06 | 1.655656e-10 | 1.0585298 | 0.1655656
1.0604828e-06 | -7.6505477e-10 | 1.0604828 | -0.76505477
1.0624358e-06 | -1.8083523e-09 | 1.0624358 | -1.8083523
1.0643888e-06 | -1.8728811e-09 | 1.0643888 | -1.8728811
1.0663418e-06 | -2.36886e-09 | 1.0663418 | -2.36886
1.0682948e-06 | -2.5834502e-09 | 1.0682948 | -2.5834502
1.0702478e-06 | -2.7265328e-09 | 1.0702478 | -2.7265328
1.0722008e-06 | -1.4404604e-09 | 1.0722008 | -1.4404604
1.0741538e-06 | -4.7189973e-10 | 1.0741538 | -0.47189973
1.0761068e-06 | -1.4596068e-10 | 1.0761068 | -0.14596068
1.0780598e-06 | 2.0476495e-10 | 1.0780598 | 0.20476495
1.0800129e-06 | 4.0624825e-10 | 1.0800129 | 0.40624825
1.0819659e-06 | 4.8195293e-10 | 1.0819659 | 0.48195293
1.0839189e-06 | 1.3718138e-10 | 1.0839189 | 0.13718138
1.0858719e-06 | -5.4573221e-10 | 1.0858719 | -0.54573221
1.0878249e-06 | -1.3204167e-09 | 1.0878249 | -1.3204167
1.0897779e-06 | -1.9456913e-09 | 1.0897779 | -1.9456913
1.0917309e-06 | -2.7088905e-09 | 1.0917309 | -2.7088905
1.0936839e-06 | -3.1743477e-09 | 1.0936839 | -3.1743477
1.0956369e-06 | -3.6571592e-09 | 1.0956369 | -3.6571592
1.0975899e-06 | -4.0042341e-09 | 1.0975899 | -4.0042341
1.0995429e-06 | -4.2636712e-09 | 1.0995429 | -4.2636712
1.1014959e-06 | -4.4640249e-09 | 1.1014959 | -4.4640249
1.1034489e-06 | -4.0606487e-09 | 1.1034489 | -4.0606487
1.1054019e-06 | -3.5757085e-09 | 1.1054019 | -3.5757085
1.107355e-06 | -2.8601688e-09 | 1.107355 | -2.8601688
1.109308e-06 | -2.3073239e-09 | 1.109308 | -2.3073239
1.111261e-06 | -1.2830996e-09 | 1.111261 | -1.2830996
1.113214e-06 | -2.7821892e-10 | 1.113214 | -0.27821892
1.115167e-06 | 6.7578103e-10 | 1.115167 | 0.67578103
1.11712e-06 | 1.7082623e-09 | 1.11712 | 1.7082623
1.119073e-06 | 2.4228136e-09 | 1.119073 | 2.4228136
1.121026e-06 | 3.0515678e-09 | 1.121026 | 3.0515678
1.122979e-06 | 3.6072329e-09 | 1.122979 | 3.6072329
1.124932e-06 | 4.0818282e-09 | 1.124932 | 4.0818282
1.126885e-06 | 4.3622022e-09 | 1.126885 | 4.3622022
1.128838e-06 | 4.7564269e-09 | 1.128838 | 4.7564269
1.130791e-06 | 5.4017168e-09 | 1.130791 | 5.4017168
1.132744e-06 | 5.7810374e-09 | 1.132744 | 5.7810374
1.1346971e-06 | 5.5059586e-09 | 1.1346971 | 5.5059586
1.1366501e-06 | 4.4817798e-09 | 1.1366501 | 4.4817798
1.1386031e-06 | 3.4228933e-09 | 1.1386031 | 3.4228933
1.1405561e-06 | 3.7484056e-09 | 1.1405561 | 3.7484056
1.1425091e-06 | 3.962684e-09 | 1.1425091 | 3.962684
1.1444621e-06 | 2.9963204e-09 | 1.1444621 | 2.9963204
1.1464151e-06 | 1.443181e-09 | 1.1464151 | 1.443181
1.1483681e-06 | 4.2209274e-10 | 1.1483681 | 0.42209274
1.1503211e-06 | 6.1384814e-12 | 1.1503211 | 0.0061384814
1.1522741e-06 | 4.003052e-10 | 1.1522741 | 0.4003052
1.1542271e-06 | 1.384893e-10 | 1.1542271 | 0.1384893
1.1561801e-06 | -7.260077e-10 | 1.1561801 | -0.7260077
1.1581331e-06 | -1.98611e-09 | 1.1581331 | -1.98611
1.1600861e-06 | -2.9807193e-09 | 1.1600861 | -2.9807193
1.1620391e-06 | -3.7289409e-09 | 1.1620391 | -3.7289409
1.1639922e-06 | -3.0678791e-09 | 1.1639922 | -3.0678791
1.1659452e-06 | -8.5711219e-10 | 1.1659452 | -0.85711219
1.1678982e-06 | 1.3137154e-09 | 1.1678982 | 1.3137154
1.1698512e-06 | 2.6954078e-09 | 1.1698512 | 2.6954078
1.1718042e-06 | 2.8881557e-09 | 1.1718042 | 2.8881557
1.1737572e-06 | 2.5589252e-09 | 1.1737572 | 2.5589252
1.1757102e-06 | 2.1708607e-09 | 1.1757102 | 2.1708607
1.1776632e-06 | 1.5571989e-09 | 1.1776632 | 1.5571989
1.1796162e-06 | 9.7931037e-10 | 1.1796162 | 0.97931037
1.1815692e-06 | 5.5622558e-11 | 1.1815692 | 0.055622558
1.1835222e-06 | -7.3621799e-10 | 1.1835222 | -0.73621799
1.1854752e-06 | -1.3697008e-09 | 1.1854752 | -1.3697008
1.1874282e-06 | -1.1396292e-09 | 1.1874282 | -1.1396292
1.1893812e-06 | -5.4144207e-10 | 1.1893812 | -0.54144207
1.1913343e-06 | 5.7147081e-10 | 1.1913343 | 0.57147081
1.1932873e-06 | 1.1609004e-09 | 1.1932873 | 1.1609004
1.1952403e-06 | 1.5350242e-09 | 1.1952403 | 1.5350242
1.1971933e-06 | 2.3580743e-09 | 1.1971933 | 2.3580743
1.1991463e-06 | 3.2454115e-09 | 1.1991463 | 3.2454115
1.2010993e-06 | 4.1265887e-09 | 1.2010993 | 4.1265887
1.2030523e-06 | 5.0441853e-09 | 1.2030523 | 5.0441853
1.2050053e-06 | 5.5778993e-09 | 1.2050053 | 5.5778993
1.2069583e-06 | 5.8232118e-09 | 1.2069583 | 5.8232118
1.2089113e-06 | 5.4303258e-09 | 1.2089113 | 5.4303258
1.2108643e-06 | 4.3101514e-09 | 1.2108643 | 4.3101514
1.2128173e-06 | 3.3403524e-09 | 1.2128173 | 3.3403524
1.2147703e-06 | 2.3079661e-09 | 1.2147703 | 2.3079661
1.2167233e-06 | 1.2392009e-09 | 1.2167233 | 1.2392009
1.2186764e-06 | -1.809604e-10 | 1.2186764 | -0.1809604
1.2206294e-06 | -1.1942846e-09 | 1.2206294 | -1.1942846
1.2225824e-06 | -1.4316328e-09 | 1.2225824 | -1.4316328
1.2245354e-06 | -3.9131599e-10 | 1.2245354 | -0.39131599
1.2264884e-06 | 5.8245257e-10 | 1.2264884 | 0.58245257
1.2284414e-06 | 1.6474445e-09 | 1.2284414 | 1.6474445
1.2303944e-06 | 1.9449365e-09 | 1.2303944 | 1.9449365
1.2323474e-06 | 2.295946e-09 | 1.2323474 | 2.295946
1.2343004e-06 | 2.6301352e-09 | 1.2343004 | 2.6301352
1.2362534e-06 | 2.636763e-09 | 1.2362534 | 2.636763
1.2382064e-06 | 2.628146e-09 | 1.2382064 | 2.628146
1.2401594e-06 | 1.9912042e-09 | 1.2401594 | 1.9912042
1.2421124e-06 | 1.1533614e-09 | 1.2421124 | 1.1533614
1.2440654e-06 | 9.4865728e-10 | 1.2440654 | 0.94865728
1.2460184e-06 | 1.0013869e-09 | 1.2460184 | 1.0013869
1.2479715e-06 | 1.2135812e-09 | 1.2479715 | 1.2135812
1.2499245e-06 | 1.5451008e-09 | 1.2499245 | 1.5451008
1.2518775e-06 | 1.5567507e-09 | 1.2518775 | 1.5567507
1.2538305e-06 | 1.4378102e-09 | 1.2538305 | 1.4378102
1.2557835e-06 | 1.3173537e-09 | 1.2557835 | 1.3173537
1.2577365e-06 | 1.2402955e-09 | 1.2577365 | 1.2402955
1.2596895e-06 | 1.7934891e-09 | 1.2596895 | 1.7934891
1.2616425e-06 | 2.5448569e-09 | 1.2616425 | 2.5448569
1.2635955e-06 | 3.7441425e-09 | 1.2635955 | 3.7441425
1.2655485e-06 | 5.1473689e-09 | 1.2655485 | 5.1473689
1.2675015e-06 | 5.5633655e-09 | 1.2675015 | 5.5633655
1.2694545e-06 | 5.0028943e-09 | 1.2694545 | 5.0028943
1.2714075e-06 | 3.6336326e-09 | 1.2714075 | 3.6336326
1.2733605e-06 | 2.6470475e-09 | 1.2733605 | 2.6470475
1.2753136e-06 | 1.6004962e-09 | 1.2753136 | 1.6004962
1.2772666e-06 | 5.2745807e-10 | 1.2772666 | 0.52745807
1.2792196e-06 | -1.2913178e-10 | 1.2792196 | -0.12913178
1.2811726e-06 | -8.2124607e-10 | 1.2811726 | -0.82124607
1.2831256e-06 | -8.9925977e-10 | 1.2831256 | -0.89925977
1.2850786e-06 | -4.6573121e-10 | 1.2850786 | -0.46573121
1.2870316e-06 | -4.5599998e-10 | 1.2870316 | -0.45599998
1.2889846e-06 | -5.0660561e-10 | 1.2889846 | -0.50660561
1.2909376e-06 | -7.3348532e-10 | 1.2909376 | -0.73348532
1.2928906e-06 | -1.0070291e-09 | 1.2928906 | -1.0070291
1.2948436e-06 | -1.1351681e-09 | 1.2948436 | -1.1351681
1.2967966e-06 | -9.5047417e-10 | 1.2967966 | -0.95047417
1.2987496e-06 | -5.9307165e-10 | 1.2987496 | -0.59307165
1.3007026e-06 | -6.0262191e-10 | 1.3007026 | -0.60262191
1.3026557e-06 | -7.1532738e-10 | 1.3026557 | -0.71532738
1.3046087e-06 | -8.5762515e-10 | 1.3046087 | -0.85762515
1.3065617e-06 | -2.1050671e-10 | 1.3065617 | -0.21050671
1.3085147e-06 | 6.1050348e-10 | 1.3085147 | 0.61050348
1.3104677e-06 | 1.6866861e-09 | 1.3104677 | 1.6866861
1.3124207e-06 | 1.7464733e-09 | 1.3124207 | 1.7464733
1.3143737e-06 | 1.0292362e-09 | 1.3143737 | 1.0292362
1.3163267e-06 | -1.4309819e-10 | 1.3163267 | -0.14309819
1.3182797e-06 | -1.1332181e-09 | 1.3182797 | -1.1332181
1.3202327e-06 | -1.5316086e-09 | 1.3202327 | -1.5316086
1.3221857e-06 | -1.9851813e-09 | 1.3221857 | -1.9851813
1.3241387e-06 | -2.4164935e-09 | 1.3241387 | -2.4164935
1.3260917e-06 | -2.4371763e-09 | 1.3260917 | -2.4371763
1.3280447e-06 | -2.7307288e-09 | 1.3280447 | -2.7307288
1.3299977e-06 | -2.937999e-09 | 1.3299977 | -2.937999
1.3319508e-06 | -2.8155489e-09 | 1.3319508 | -2.8155489
1.3339038e-06 | -2.9167546e-09 | 1.3339038 | -2.9167546
1.3358568e-06 | -3.2184667e-09 | 1.3358568 | -3.2184667
1.3378098e-06 | -3.3022997e-09 | 1.3378098 | -3.3022997
1.3397628e-06 | -3.3610124e-09 | 1.3397628 | -3.3610124
1.3417158e-06 | -3.4442525e-09 | 1.3417158 | -3.4442525
1.3436688e-06 | -3.4481404e-09 | 1.3436688 | -3.4481404
1.3456218e-06 | -3.6236905e-09 | 1.3456218 | -3.6236905
1.3475748e-06 | -3.6533647e-09 | 1.3475748 | -3.6533647
1.3495278e-06 | -3.4536184e-09 | 1.3495278 | -3.4536184
1.3514808e-06 | -2.7072295e-09 | 1.3514808 | -2.7072295
1.3534338e-06 | -1.3717469e-09 | 1.3534338 | -1.3717469
1.3553868e-06 | 2.6616879e-11 | 1.3553868 | 0.026616879
1.3573398e-06 | 1.3720504e-09 | 1.3573398 | 1.3720504
1.3592929e-06 | 2.4168693e-09 | 1.3592929 | 2.4168693
1.3612459e-06 | 2.943677e-09 | 1.3612459 | 2.943677
1.3631989e-06 | 3.4543921e-09 | 1.3631989 | 3.4543921
1.3651519e-06 | 1.6343613e-09 | 1.3651519 | 1.6343613
1.3671049e-06 | 8.3379121e-10 | 1.3671049 | 0.83379121
1.3690579e-06 | 5.5025383e-10 | 1.3690579 | 0.55025383
1.3710109e-06 | 9.9393209e-10 | 1.3710109 | 0.99393209
1.3729639e-06 | 4.1739038e-10 | 1.3729639 | 0.41739038
1.3749169e-06 | -9.1866172e-10 | 1.3749169 | -0.91866172
1.3768699e-06 | -1.8705411e-09 | 1.3768699 | -1.8705411
1.3788229e-06 | -2.8900903e-09 | 1.3788229 | -2.8900903
1.3807759e-06 | -2.581597e-09 | 1.3807759 | -2.581597
1.3827289e-06 | -1.7064806e-09 | 1.3827289 | -1.7064806
1.3846819e-06 | -1.3635069e-09 | 1.3846819 | -1.3635069
1.386635e-06 | -1.691379e-09 | 1.386635 | -1.691379
1.388588e-06 | -1.7276266e-09 | 1.388588 | -1.7276266
1.390541e-06 | -3.7262359e-10 | 1.390541 | -0.37262359
1.392494e-06 | 6.861698e-10 | 1.392494 | 0.6861698
1.394447e-06 | 1.230766e-09 | 1.394447 | 1.230766
1.3964e-06 | 1.4226596e-09 | 1.3964 | 1.4226596
1.398353e-06 | 6.0080779e-11 | 1.398353 | 0.060080779
1.400306e-06 | -1.097539e-09 | 1.400306 | -1.097539
1.402259e-06 | -1.5066925e-09 | 1.402259 | -1.5066925
1.404212e-06 | -5.2219847e-10 | 1.404212 | -0.52219847
1.406165e-06 | -2.2112937e-10 | 1.406165 | -0.22112937
1.408118e-06 | -3.3265532e-10 | 1.408118 | -0.33265532
1.410071e-06 | -7.2936559e-10 | 1.410071 | -0.72936559