## Sheet1
|  |  | Raw data |  |  |  |  | Fig.5 (calculated taking into account UV lamp intensity) |  |  |  |  | Integrated PE intensity (Area under PE curve)
|  |  | CaF2 | CaF2 | CaF2 | CaF2 | Bare Si/SiO2 substrate | CaF2 | CaF2 | CaF2 | CaF2 | Bare Si/SiO2 substrate | CaF2 | CaF2 | CaF2 | CaF2
|  |  | 50 nm | 115 nm | 125 nm | 277 nm |  | 50 nm | 115 nm | 125 nm | 277 nm |  | 50 nm | 115 nm | 125 nm | 277 nm | Fig.7. Normalized integrated PE intensity vs dose of electron radiation
Wavelength | Photon energy | UV lamp calibration coefficient | PE current | PE current | PE current | PE current | PE current | PE current | PE current | PE current | PE current | PE current | [5 empty] | 50 nm | 115 nm | 125 nm | 277 nm
nm | eV |  | el/s | el/s | el/s | el/s | el/s | el/s | el/s | el/s | el/s | el/s | 4401.402 | 4490.56 | 5533.779 | 1072.857 | Dose of electron radiation (mC) | 0.31 | 0.94 | 1.05 | 2.4
300 | 4.14 | 0.60332 | 7 | 9 | 58 | 6 | 3 | 11.60247 | 14.91746 | 96.13472 | 9.944971 | 4.972486 | 0.2292229 | 0.2407192 | 1.261141 | 0.1261183 | Integrated intensity | 4401.402 | 4490.56 | 5533.779 | 1072.857
299 | 4.153846 | 0.60444 | 13 | 12 | 52 | 5 | 0 | 21.50751 | 19.85309 | 86.03004 | 8.27212 | 0 | 0.2648609 | 0.3223083 | 1.1974 | 0.1036382 | Normalized integrated intensity | 0.7953701 | 0.8114816 | 1 | 0.1938741
298 | 4.167785 | 0.60624 | 10 | 16 | 52 | 4 | 2 | 16.49512 | 26.39219 | 85.77461 | 6.598047 | 3.299023 | 0.1734151 | 0.3928193 | 1.109398 | 0.08090155
297 | 4.181818 | 0.60825 | 5 | 18 | 44 | 3 | 0 | 8.220304 | 29.59309 | 72.33868 | 4.932182 | 0 | 0.1854905 | 0.3596333 | 1.194444 | 0.06959215
296 | 4.195946 | 0.6098 | 11 | 13 | 59 | 3 | 1 | 18.0387 | 21.31847 | 96.75303 | 4.919646 | 1.639882 | 0.2330261 | 0.3029016 | 1.386345 | 0.06990038
295 | 4.210169 | 0.6111 | 9 | 13 | 60 | 3 | 4 | 14.72754 | 21.27311 | 98.1836 | 4.90918 | 6.545574 | 0.2342206 | 0.2693816 | 1.182967 | 0.07026935
294 | 4.22449 | 0.61165 | 11 | 10 | 41 | 3 | 2 | 17.98414 | 16.34922 | 67.0318 | 4.904766 | 3.269844 | 0.3064903 | 0.3536514 | 1.167023 | 0.04714806
293 | 4.238908 | 0.61148 | 15 | 20 | 58 | 1 | 0 | 24.53065 | 32.70753 | 94.85183 | 1.635376 | 0 | 0.308598 | 0.3798169 | 1.26999 | 0.05934102
292 | 4.253425 | 0.61161 | 11 | 12 | 49 | 4 | 0 | 17.98532 | 19.62035 | 80.11641 | 6.540115 | 0 | 0.33445 | 0.3344576 | 1.015413 | 0.119447
291 | 4.268041 | 0.612 | 17 | 16 | 36 | 6 | 1 | 27.77778 | 26.14379 | 58.82353 | 9.803922 | 1.633987 | 0.3849688 | 0.4572065 | 1.022696 | 0.1684431
290 | 4.282759 | 0.61132 | 15 | 22 | 49 | 8 | 1 | 24.53707 | 35.9877 | 80.15442 | 13.08644 | 1.635804 | 0.3273871 | 0.4486261 | 1.151958 | 0.1212283
289 | 4.297578 | 0.61078 | 12 | 15 | 46 | 2 | 1 | 19.64701 | 24.55876 | 75.31353 | 3.274501 | 1.637251 | 0.2931851 | 0.3909143 | 1.050578 | 0.1221629
288 | 4.3125 | 0.61074 | 12 | 17 | 40 | 8 | 1 | 19.6483 | 27.83509 | 65.49432 | 13.09886 | 1.637358 | 0.2705421 | 0.4303886 | 1.155848 | 0.1229973
287 | 4.327526 | 0.6112 | 10 | 18 | 54 | 2 | 4 | 16.36126 | 29.45026 | 88.35079 | 3.272251 | 6.544503 | 0.4323966 | 0.5314228 | 1.088142 | 0.08647932
286 | 4.342657 | 0.61287 | 25 | 25 | 34 | 5 | 3 | 40.79169 | 40.79169 | 55.47669 | 8.158337 | 4.895002 | 0.4967949 | 0.4595919 | 1.067514 | 0.1985672
285 | 4.357895 | 0.61436 | 15 | 12 | 52 | 11 | 0 | 24.41565 | 19.53252 | 84.64093 | 17.90481 | 0 | 0.3864198 | 0.3240679 | 1.246678 | 0.199589
284 | 4.373239 | 0.61658 | 16 | 14 | 48 | 5 | 0 | 25.94959 | 22.70589 | 77.84878 | 8.109248 | 0 | 0.3875311 | 0.4248117 | 1.224937 | 0.1125313
283 | 4.388693 | 0.61968 | 15 | 20 | 50 | 4 | 1 | 24.20604 | 32.27472 | 80.68681 | 6.454944 | 1.613736 | 0.3258031 | 0.4885499 | 1.315088 | 0.1127042
282 | 4.404255 | 0.62275 | 11 | 19 | 55 | 5 | 3 | 17.66359 | 30.50984 | 88.31794 | 8.028904 | 4.817342 | 0.3010472 | 0.4392482 | 1.492726 | 0.1129581
281 | 4.419929 | 0.62647 | 13 | 16 | 64 | 4 | 2 | 20.75119 | 25.53993 | 102.1597 | 6.384983 | 3.192491 | 0.401705 | 0.3894125 | 1.632783 | 0.1505724
280 | 4.435714 | 0.6303 | 19 | 15 | 66 | 8 | 0 | 30.14438 | 23.79819 | 104.712 | 12.69237 | 0 | 0.4398961 | 0.339381 | 1.645982 | 0.1885133
279 | 4.451613 | 0.63509 | 16 | 12 | 65 | 7 | 3 | 25.19328 | 18.89496 | 102.3477 | 11.02206 | 4.72374 | 0.3518036 | 0.3514074 | 2.245337 | 0.1257715
278 | 4.467626 | 0.64012 | 12 | 16 | 114 | 3 | 6 | 18.74649 | 24.99531 | 178.0916 | 4.686621 | 9.373243 | 0.4632684 | 0.3888245 | 3.146444 | 0.08772891
277 | 4.483755 | 0.64599 | 25 | 15 | 137 | 4 | 0 | 38.70029 | 23.22017 | 212.0776 | 6.192046 | 0 | 0.5385347 | 0.5124302 | 3.665564 | 0.1001147
276 | 4.5 | 0.65219 | 18 | 26 | 156 | 4 | 1 | 27.59932 | 39.86568 | 239.1941 | 6.133182 | 1.533296 | 0.3748643 | 0.7236449 | 4.031345 | 0.0874435
275 | 4.516364 | 0.65871 | 12 | 32 | 167 | 3 | 1 | 18.21742 | 48.5798 | 253.5258 | 4.554356 | 1.518119 | 0.3233774 | 1.019079 | 4.712758 | 0.06228316
274 | 4.532847 | 0.66603 | 14 | 50 | 212 | 2 | 1 | 21.02007 | 75.07169 | 318.304 | 3.002868 | 1.501434 | 0.3711765 | 1.139497 | 5.567994 | 0.1355562
273 | 4.549451 | 0.6754 | 16 | 42 | 238 | 9 | 2 | 23.68967 | 62.18537 | 352.3838 | 13.32544 | 2.961208 | 0.4418841 | 1.263547 | 6.237844 | 0.1601938
272 | 4.566176 | 0.68614 | 20 | 61 | 270 | 4 | 6 | 29.14857 | 88.90314 | 393.5057 | 5.829714 | 8.744571 | 0.4871456 | 1.220058 | 6.697255 | 0.2182183
271 | 4.583026 | 0.69747 | 20 | 39 | 280 | 14 | 4 | 28.67507 | 55.91638 | 401.451 | 20.07255 | 5.735014 | 0.530029 | 1.227053 | 6.417092 | 0.2897996
270 | 4.6 | 0.71056 | 24 | 63 | 252 | 10 | 3 | 33.77618 | 88.66246 | 354.6499 | 14.07341 | 4.222022 | 0.4897843 | 1.420171 | 6.165428 | 0.2385606
269 | 4.6171 | 0.72318 | 17 | 56 | 265 | 10 | 5 | 23.50729 | 77.43577 | 366.4371 | 13.82782 | 6.913908 | 0.424571 | 1.368335 | 6.125338 | 0.2359966
268 | 4.634328 | 0.73697 | 19 | 60 | 254 | 10 | 3 | 25.78124 | 81.41444 | 344.6545 | 13.56907 | 4.070722 | 0.4663371 | 1.515204 | 5.474792 | 0.2679368
267 | 4.651685 | 0.75125 | 21 | 70 | 215 | 13 | 3 | 27.95341 | 93.17804 | 286.1897 | 17.30449 | 3.993344 | 0.4383439 | 1.407912 | 4.761041 | 0.3224174
266 | 4.669173 | 0.7665 | 17 | 52 | 198 | 15 | 1 | 22.17873 | 67.84083 | 258.317 | 19.56947 | 1.304631 | 0.4659905 | 1.33054 | 4.316495 | 0.3302531
265 | 4.686792 | 0.78135 | 24 | 65 | 181 | 14 | 1 | 30.71607 | 83.18935 | 231.6503 | 17.91771 | 1.279836 | 0.5066333 | 1.406951 | 3.705261 | 0.2704666
264 | 4.704545 | 0.79667 | 21 | 60 | 148 | 10 | 6 | 26.35972 | 75.31349 | 185.7733 | 12.55225 | 7.531349 | 0.5441146 | 1.224235 | 3.335474 | 0.2444187
263 | 4.722433 | 0.81216 | 28 | 50 | 152 | 12 | 5 | 34.47597 | 61.56422 | 187.1552 | 14.77541 | 6.156422 | 0.5940811 | 1.154279 | 3.212556 | 0.2530492
262 | 4.740458 | 0.82689 | 26 | 55 | 140 | 11 | 1 | 31.44312 | 66.51429 | 169.3091 | 13.30286 | 1.209351 | 0.5663404 | 1.165628 | 3.470718 | 0.2504054
261 | 4.758621 | 0.84088 | 26 | 52 | 179 | 12 | 6 | 30.91999 | 61.83998 | 212.8722 | 14.27076 | 7.135382 | 0.5507622 | 1.112237 | 3.972659 | 0.1948683
260 | 4.776923 | 0.85427 | 25 | 51 | 189 | 6 | 3 | 29.26475 | 59.70009 | 221.2415 | 7.023541 | 3.51177 | 0.5143658 | 1.050157 | 4.272562 | 0.1604403
259 | 4.795367 | 0.86753 | 23 | 47 | 210 | 9 | 5 | 26.51205 | 54.1768 | 242.0666 | 10.37428 | 5.763489 | 0.5631143 | 1.063038 | 5.163512 | 0.2442185
258 | 4.813953 | 0.88025 | 30 | 53 | 276 | 14 | 3 | 34.08123 | 60.21017 | 313.5473 | 15.90457 | 3.408123 | 0.7599802 | 1.288058 | 6.462874 | 0.2434112
257 | 4.832685 | 0.8924 | 42 | 69 | 336 | 9 | 5 | 47.0641 | 77.31959 | 376.5128 | 10.08516 | 5.602869 | 0.9458682 | 1.503165 | 8.685179 | 0.2624048
256 | 4.8515625 | 0.90317 | 48 | 74 | 491 | 16 | 12 | 53.14614 | 81.93363 | 543.6407 | 17.71538 | 13.28654 | 1.047147 | 1.70635 | 11.25389 | 0.2935029
255 | 4.870588 | 0.91339 | 52 | 89 | 584 | 12 | 5 | 56.93077 | 97.43921 | 639.3764 | 13.13787 | 5.474113 | 1.086013 | 2.274271 | 13.60952 | 0.4687655
254 | 4.889764 | 0.92297 | 52 | 129 | 720 | 33 | 9 | 56.33986 | 139.7662 | 780.0904 | 35.75414 | 9.75113 | 1.177549 | 3.125409 | 16.09056 | 0.5842241
253 | 4.909091 | 0.93109 | 61 | 171 | 824 | 23 | 12 | 65.51461 | 183.6557 | 884.9843 | 24.70223 | 12.88812 | 1.166708 | 3.872077 | 18.34168 | 0.6137207
252 | 4.928571 | 0.93979 | 51 | 201 | 938 | 36 | 11 | 54.26744 | 213.8776 | 998.0953 | 38.30643 | 11.70474 | 1.279247 | 4.930136 | 19.99037 | 0.8737252
251 | 4.948207 | 0.94699 | 72 | 273 | 983 | 48 | 11 | 76.03037 | 288.2818 | 1038.026 | 50.68691 | 11.61575 | 1.385955 | 6.062133 | 21.64506 | 1.010517
250 | 4.968 | 0.95289 | 61 | 309 | 1095 | 49 | 14 | 64.01578 | 324.2767 | 1149.136 | 51.42251 | 14.69215 | 1.357536 | 6.569076 | 21.73693 | 1.086038
249 | 4.987952 | 0.95746 | 69 | 320 | 986 | 55 | 10 | 72.06567 | 334.2176 | 1029.808 | 57.44365 | 10.4443 | 1.466483 | 6.745969 | 19.98862 | 1.068702
248 | 5.008065 | 0.96257 | 71 | 324 | 922 | 47 | 23 | 73.76087 | 336.5989 | 957.8524 | 48.82762 | 23.89437 | 1.533809 | 6.577476 | 17.93769 | 1.06095
247 | 5.02834 | 0.9673 | 75 | 302 | 785 | 54 | 18 | 77.53541 | 312.2092 | 811.5373 | 55.82549 | 18.6085 | 1.602378 | 6.493756 | 15.34169 | 1.033377
246 | 5.04878 | 0.97161 | 77 | 314 | 670 | 44 | 27 | 79.2499 | 323.1749 | 689.5771 | 45.28566 | 27.78893 | 1.832637 | 6.134666 | 13.55087 | 0.8793872
245 | 5.069388 | 0.9735 | 96 | 265 | 609 | 39 | 22 | 98.61325 | 272.2137 | 625.5778 | 40.06163 | 22.59887 | 1.864743 | 5.88066 | 12.56177 | 0.9267501
244 | 5.090164 | 0.97658 | 79 | 287 | 570 | 48 | 36 | 80.89455 | 293.8827 | 583.6695 | 49.15112 | 36.86334 | 1.861404 | 5.661416 | 11.97382 | 1.069901
243 | 5.111111 | 0.98111 | 95 | 242 | 549 | 52 | 21 | 96.8291 | 246.6594 | 559.5703 | 53.00119 | 21.40433 | 2.180299 | 5.338383 | 11.64439 | 0.988504
242 | 5.132231 | 0.98508 | 108 | 255 | 535 | 40 | 21 | 109.6358 | 258.8622 | 543.1031 | 40.60584 | 21.31807 | 2.600182 | 5.201772 | 12.81759 | 1.272653
241 | 5.153527 | 0.98838 | 133 | 227 | 653 | 78 | 42 | 134.5636 | 229.6688 | 660.6771 | 78.91702 | 42.49378 | 3.361882 | 4.881219 | 15.62842 | 1.713797
240 | 5.175 | 0.99125 | 177 | 223 | 788 | 80 | 33 | 178.5624 | 224.9685 | 794.9559 | 80.70618 | 33.2913 | 4.383323 | 5.713335 | 18.90796 | 1.712247
239 | 5.196653 | 0.9942 | 225 | 301 | 946 | 77 | 43 | 226.3126 | 302.756 | 951.5188 | 77.44921 | 43.25085 | 5.787108 | 7.081362 | 23.47844 | 2.158956
238 | 5.218487 | 0.99746 | 303 | 345 | 1196 | 120 | 48 | 303.7716 | 345.8785 | 1199.046 | 120.3056 | 48.12223 | 7.221983 | 8.357532 | 30.71624 | 2.712512
237 | 5.240506 | 0.99941 | 352 | 413 | 1590 | 126 | 66 | 352.2078 | 413.2438 | 1590.939 | 126.0744 | 66.03896 | 8.262766 | 10.92783 | 38.87011 | 3.06519
236 | 5.262712 | 1 | 392 | 571 | 1910 | 150 | 69 | 392 | 571 | 1910 | 150 | 69 | 9.487392 | 14.89788 | 47.66142 | 3.472316
235 | 5.285106 | 0.99935 | 455 | 759 | 2345 | 160 | 68 | 455.2959 | 759.4937 | 2346.525 | 160.1041 | 68.04423 | 10.8948 | 19.12063 | 55.34432 | 4.118375
234 | 5.307692 | 0.99716 | 508 | 931 | 2547 | 204 | 85 | 509.4468 | 933.6516 | 2554.254 | 204.581 | 85.24209 | 11.40248 | 23.64716 | 61.08576 | 4.590786
233 | 5.330472 | 0.99256 | 488 | 1134 | 2788 | 197 | 97 | 491.6579 | 1142.5 | 2808.898 | 198.4767 | 97.72709 | 11.81582 | 27.61729 | 62.6639 | 4.35542
232 | 5.353448 | 0.98534 | 529 | 1243 | 2607 | 178 | 89 | 536.8705 | 1261.493 | 2645.787 | 180.6483 | 90.32415 | 12.38309 | 31.25166 | 59.61638 | 4.669707
231 | 5.376623 | 0.97596 | 519 | 1401 | 2439 | 217 | 103 | 531.7841 | 1435.51 | 2499.078 | 222.3452 | 105.5371 | 12.07149 | 34.03161 | 56.46865 | 5.284779
230 | 5.4 | 0.96607 | 484 | 1426 | 2253 | 222 | 105 | 500.9989 | 1476.084 | 2332.129 | 229.797 | 108.6878 | 11.48834 | 34.51815 | 51.27927 | 5.487733
229 | 5.423581 | 0.95483 | 452 | 1386 | 1926 | 225 | 145 | 473.3827 | 1451.567 | 2017.113 | 235.644 | 151.8595 | 11.48712 | 33.52514 | 45.03783 | 5.712209
228 | 5.447368 | 0.94431 | 465 | 1291 | 1671 | 231 | 147 | 492.423 | 1367.136 | 1769.546 | 244.6231 | 155.6692 | 11.78666 | 31.35022 | 40.30751 | 5.906426
227 | 5.471366 | 0.93282 | 457 | 1162 | 1483 | 231 | 162 | 489.9123 | 1245.685 | 1589.803 | 247.6362 | 173.6669 | 13.46594 | 28.8744 | 38.16886 | 6.850896
226 | 5.495575 | 0.92043 | 573 | 1049 | 1439 | 293 | 177 | 622.5351 | 1139.685 | 1563.4 | 318.3295 | 192.3014 | 17.01883 | 28.37884 | 41.11327 | 8.299719
225 | 5.52 | 0.90787 | 700 | 1075 | 1637 | 328 | 178 | 771.0355 | 1184.09 | 1803.122 | 361.2852 | 196.0633 | 22.07104 | 29.15692 | 48.69415 | 9.86263
224 | 5.544643 | 0.89489 | 913 | 1058 | 1923 | 393 | 177 | 1020.237 | 1182.268 | 2148.867 | 439.1601 | 197.7897 | 30.54671 | 30.61236 | 60.7888 | 11.72938
223 | 5.569507 | 0.88038 | 1265 | 1127 | 2413 | 444 | 219 | 1436.88 | 1280.129 | 2740.862 | 504.3277 | 248.7562 | 42.78599 | 35.13001 | 78.43294 | 13.72869
222 | 5.594595 | 0.86423 | 1706 | 1314 | 3035 | 510 | 227 | 1974.012 | 1520.429 | 3511.797 | 590.1207 | 262.6616 | 54.7103 | 43.68843 | 99.24671 | 15.44279
221 | 5.61991 | 0.84612 | 1987 | 1634 | 3663 | 533 | 220 | 2348.367 | 1931.168 | 4329.173 | 629.9343 | 260.0104 | 67.6822 | 56.15469 | 121.441 | 16.59436
220 | 5.645455 | 0.82625 | 2438 | 2037 | 4279 | 553 | 304 | 2950.681 | 2465.356 | 5178.82 | 669.289 | 367.9274 | 81.53955 | 72.92583 | 140.2422 | 18.36448
219 | 5.671233 | 0.80343 | 2712 | 2565 | 4581 | 607 | 268 | 3375.527 | 3192.562 | 5701.804 | 755.5107 | 333.5698 | 89.65816 | 92.48069 | 155.4307 | 18.96077
218 | 5.697248 | 0.77758 | 2735 | 3046 | 4858 | 546 | 311 | 3517.323 | 3917.282 | 6247.589 | 702.1786 | 399.9588 | 95.51763 | 111.1878 | 162.653 | 18.79545
217 | 5.723502 | 0.74835 | 2813 | 3407 | 4597 | 546 | 300 | 3758.936 | 4552.683 | 6142.848 | 729.6051 | 400.8819 | 96.67333 | 127.4095 | 160.454 | 20.53417
216 | 5.75 | 0.71683 | 2536 | 3630 | 4278 | 588 | 305 | 3537.798 | 5063.962 | 5967.942 | 820.2782 | 425.4844 | 89.82707 | 135.7035 | 151.3627 | 22.34917
215 | 5.776744 | 0.68151 | 2167 | 3465 | 3647 | 580 | 339 | 3179.704 | 5084.298 | 5351.352 | 851.0513 | 497.4248 | 81.06722 | 138.0621 | 135.0563 | 23.8468
214 | 5.803738 | 0.64318 | 1818 | 3309 | 2994 | 589 | 333 | 2826.58 | 5144.75 | 4654.995 | 915.7623 | 517.74 | 73.61489 | 136.8447 | 118.4402 | 27.32788
213 | 5.830986 | 0.60268 | 1553 | 2953 | 2434 | 657 | 407 | 2576.824 | 4899.781 | 4038.627 | 1090.131 | 675.3169 | 71.74959 | 129.7346 | 110.5361 | 33.92031
212 | 5.858491 | 0.56089 | 1481 | 2543 | 2243 | 772 | 359 | 2640.446 | 4533.866 | 3999.002 | 1376.384 | 640.0542 | 80.67106 | 117.9136 | 115.6853 | 39.97665
211 | 5.886256 | 0.51822 | 1643 | 2052 | 2246 | 779 | 368 | 3170.468 | 3959.708 | 4334.067 | 1503.223 | 710.1231 | 99.87595 | 113.7757 | 134.9009 | 43.42179
210 | 5.914286 | 0.47397 | 1875 | 1971 | 2508 | 756 | 390 | 3955.947 | 4158.491 | 5291.474 | 1595.038 | 822.8369 | 138.7087 | 117.8887 | 172.3759 | 46.22116
209 | 5.942584 | 0.4301 | 2515 | 1795 | 2964 | 719 | 383 | 5847.477 | 4173.448 | 6891.421 | 1671.704 | 890.4906 | 193.0571 | 135.9472 | 219.9308 | 49.93686
208 | 5.971154 | 0.38815 | 2976 | 2074 | 3301 | 708 | 391 | 7667.139 | 5343.295 | 8504.444 | 1824.037 | 1007.343 | 260.0305 | 168.894 | 269.4597 | 52.32594
207 | 6 | 0.34869 | 3613 | 2220 | 3549 | 629 | 400 | 10361.64 | 6366.687 | 10178.1 | 1803.895 | 1147.151 | 333.2285 | 213.8522 | 305.4692 | 53.2719
206 | 6.029126 | 0.31174 | 3903 | 2593 | 3366 | 578 | 386 | 12520.05 | 8317.829 | 10797.46 | 1854.109 | 1238.211 | 393.3158 | 275.1519 | 329.419 | 56.63841
205 | 6.058537 | 0.27835 | 3960 | 2893 | 3230 | 556 | 344 | 14226.69 | 10393.39 | 11604.1 | 1997.485 | 1235.854 | 423.9354 | 322.5837 | 338.9539 | 61.34571
204 | 6.088235 | 0.24933 | 3571 | 2825 | 2798 | 532 | 337 | 14322.38 | 11330.37 | 11222.08 | 2133.718 | 1351.622 | 410.5995 | 357.7462 | 317.8027 | 69.44369
203 | 6.118227 | 0.22345 | 2918 | 2799 | 2228 | 558 | 293 | 13058.85 | 12526.29 | 9970.911 | 2497.203 | 1311.255 | 372.9169 | 381.0011 | 276.7993 | 80.15329
202 | 6.148515 | 0.20068 | 2321 | 2535 | 1667 | 561 | 293 | 11565.68 | 12632.05 | 8306.757 | 2795.495 | 1460.036 | 323.7508 | 367.6068 | 238.5019 | 85.3431
201 | 6.179104 | 0.18101 | 1738 | 2064 | 1319 | 504 | 271 | 9601.679 | 11402.68 | 7286.89 | 2784.377 | 1497.155 | 269.6777 | 324.425 | 209.1439 | 92.75038
200 | 6.21 | 0.16523 | 1298 | 1586 | 1033 | 532 | 255 | 7855.716 | 9598.741 | 6251.891 | 3219.754 | 1543.303
|  |  | 1100 | 1272 | 993
|  |  | 1039 | 961 | 1011
|  |  | 1232 | 904 | 1064
|  |  | 1583 | 870 | 1104
|  |  | 1849 | 944 | 1032
|  |  | 2071 | 992 | 992