## Si_SiO2_substrate
|  |  | Raw data |  |  |  |  | Fig. 6. Si/SiO2 substrate (calculated taking into account UV lamp intensity)
Wavelength | Photon energy | UV lamp calibration coefficient | PE current | PE current | PE current | PE current | PE current | PE current | PE current | PE current | PE current | PE current
nm | eV |  | el/s | el/s | el/s | el/s | el/s | el/s | el/s | el/s | el/s | el/s
|  |  | Unirradiated | 10 min | 20 min | 40 min | 60 min | Unirradiated | 10 min | 20 min | 40 min | 60 min
293 | 4.238908 | 0.61148 | 4 | 5 | 3 | 2 | 1 | 6.541506 | 8.176882 | 4.906129 | 3.270753 | 1.635376
292 | 4.253425 | 0.61161 | 2 | 1 | 4 | 6 | 1 | 3.270058 | 1.635029 | 6.540115 | 9.810173 | 1.635029
291 | 4.268041 | 0.612 | 0 | 5 | 7 | 9 | 6 | 0 | 8.169935 | 11.43791 | 14.70588 | 9.803922
290 | 4.282759 | 0.61132 | 3 | 5 | 5 | 5 | 7 | 4.907413 | 8.179022 | 8.179022 | 8.179022 | 11.45063
289 | 4.297578 | 0.61078 | 4 | 3 | 4 | 5 | 9 | 6.549003 | 4.911752 | 6.549003 | 8.186254 | 14.73526
288 | 4.3125 | 0.61074 | 2 | 4 | 3 | 1 | 9 | 3.274716 | 6.549432 | 4.912074 | 1.637358 | 14.73622
287 | 4.327526 | 0.6112 | 1 | 4 | 3 | 5 | 3 | 1.636126 | 6.544503 | 4.908377 | 8.180628 | 4.908377
286 | 4.342657 | 0.61287 | 0 | 5 | 2 | 5 | 9 | 0 | 8.158337 | 3.263335 | 8.158337 | 14.68501
285 | 4.357895 | 0.61436 | 5 | 3 | 11 | 4 | 10 | 8.138551 | 4.88313 | 17.90481 | 6.510841 | 16.2771
284 | 4.373239 | 0.61658 | 3 | 0 | 6 | 4 | 7 | 4.865549 | 0 | 9.731097 | 6.487398 | 11.35295
283 | 4.388693 | 0.61968 | 5 | 7 | 0 | 7 | 9 | 8.068681 | 11.29615 | 0 | 11.29615 | 14.52363
282 | 4.404255 | 0.62275 | 4 | 2 | 5 | 9 | 6 | 6.423123 | 3.211562 | 8.028904 | 14.45203 | 9.634685
281 | 4.419929 | 0.62647 | 0 | 5 | 3 | 3 | 14 | 0 | 7.981228 | 4.788737 | 4.788737 | 22.34744
280 | 4.435714 | 0.6303 | 1 | 6 | 6 | 5 | 4 | 1.586546 | 9.519277 | 9.519277 | 7.93273 | 6.346184
279 | 4.451613 | 0.63509 | 2 | 6 | 6 | 2 | 10 | 3.14916 | 9.44748 | 9.44748 | 3.14916 | 15.7458
278 | 4.467626 | 0.64012 | 1 | 6 | 6 | 3 | 8 | 1.562207 | 9.373243 | 9.373243 | 4.686621 | 12.49766
277 | 4.483755 | 0.64599 | 5 | 3 | 2 | 6 | 11 | 7.740058 | 4.644035 | 3.096023 | 9.288069 | 17.02813
276 | 4.5 | 0.65219 | 2 | 3 | 6 | 7 | 11 | 3.066591 | 4.599887 | 9.199773 | 10.73307 | 16.86625
275 | 4.516364 | 0.65871 | 1 | 2 | 3 | 8 | 9 | 1.518119 | 3.036237 | 4.554356 | 12.14495 | 13.66307
274 | 4.532847 | 0.66603 | 0 | 2 | 5 | 6 | 12 | 0 | 3.002868 | 7.507169 | 9.008603 | 18.01721
273 | 4.549451 | 0.6754 | 1 | 3 | 3 | 6 | 12 | 1.480604 | 4.441812 | 4.441812 | 8.883625 | 17.76725
272 | 4.566176 | 0.68614 | 2 | 5 | 4 | 8 | 8 | 2.914857 | 7.287143 | 5.829714 | 11.65943 | 11.65943
271 | 4.583026 | 0.69747 | 2 | 3 | 5 | 7 | 6 | 2.867507 | 4.30126 | 7.168767 | 10.03627 | 8.602521
270 | 4.6 | 0.71056 | 5 | 6 | 3 | 6 | 8 | 7.036703 | 8.444044 | 4.222022 | 8.444044 | 11.25873
269 | 4.6171 | 0.72318 | 1 | 6 | 7 | 9 | 8 | 1.382782 | 8.29669 | 9.679471 | 12.44503 | 11.06225
268 | 4.634328 | 0.73697 | 5 | 6 | 3 | 10 | 12 | 6.784537 | 8.141444 | 4.070722 | 13.56907 | 16.28289
267 | 4.651685 | 0.75125 | 2 | 3 | 6 | 8 | 8 | 2.66223 | 3.993344 | 7.986689 | 10.64892 | 10.64892
266 | 4.669173 | 0.7665 | 2 | 4 | 6 | 6 | 10 | 2.609263 | 5.218526 | 7.827789 | 7.827789 | 13.04631
265 | 4.686792 | 0.78135 | 5 | 4 | 3 | 9 | 6 | 6.399181 | 5.119345 | 3.839509 | 11.51853 | 7.679017
264 | 4.704545 | 0.79667 | 4 | 3 | 3 | 6 | 7 | 5.020899 | 3.765675 | 3.765675 | 7.531349 | 8.786574
263 | 4.722433 | 0.81216 | 1 | 5 | 7 | 14 | 12 | 1.231284 | 6.156422 | 8.618991 | 17.23798 | 14.77541
262 | 4.740458 | 0.82689 | 6 | 8 | 5 | 12 | 4 | 7.256104 | 9.674806 | 6.046753 | 14.51221 | 4.837403
261 | 4.758621 | 0.84088 | 1 | 7 | 8 | 5 | 11 | 1.18923 | 8.324612 | 9.513843 | 5.946152 | 13.08153
260 | 4.776923 | 0.85427 | 4 | 6 | 10 | 15 | 5 | 4.68236 | 7.023541 | 11.7059 | 17.55885 | 5.85295
259 | 4.795367 | 0.86753 | 3 | 3 | 4 | 12 | 9 | 3.458094 | 3.458094 | 4.610792 | 13.83237 | 10.37428
258 | 4.813953 | 0.88025 | 3 | 7 | 4 | 10 | 9 | 3.408123 | 7.952286 | 4.544164 | 11.36041 | 10.22437
257 | 4.832685 | 0.8924 | 2 | 7 | 6 | 11 | 9 | 2.241147 | 7.844016 | 6.723442 | 12.32631 | 10.08516
256 | 4.8515625 | 0.90317 | 3 | 7 | 10 | 7 | 17 | 3.321634 | 7.750479 | 11.07211 | 7.750479 | 18.82259
255 | 4.870588 | 0.91339 | 3 | 10 | 6 | 18 | 23 | 3.284468 | 10.94823 | 6.568936 | 19.70681 | 25.18092
254 | 4.889764 | 0.92297 | 6 | 8 | 10 | 13 | 18 | 6.500753 | 8.667671 | 10.83459 | 14.08496 | 19.50226
253 | 4.909091 | 0.93109 | 3 | 6 | 8 | 16 | 27 | 3.22203 | 6.44406 | 8.59208 | 17.18416 | 28.99827
252 | 4.928571 | 0.93979 | 5 | 5 | 10 | 19 | 32 | 5.320338 | 5.320338 | 10.64068 | 20.21728 | 34.05016
251 | 4.948207 | 0.94699 | 3 | 13 | 8 | 20 | 36 | 3.167932 | 13.72771 | 8.447819 | 21.11955 | 38.01518
250 | 4.968 | 0.95289 | 4 | 10 | 13 | 34 | 42 | 4.197756 | 10.49439 | 13.64271 | 35.68093 | 44.07644
249 | 4.987952 | 0.95746 | 7 | 7 | 14 | 27 | 41 | 7.31101 | 7.31101 | 14.62202 | 28.19961 | 42.82163
248 | 5.008065 | 0.96257 | 3 | 12 | 22 | 24 | 28 | 3.116656 | 12.46663 | 22.85548 | 24.93325 | 29.08879
247 | 5.02834 | 0.9673 | 11 | 18 | 19 | 38 | 34 | 11.37186 | 18.6085 | 19.6423 | 39.28461 | 35.14938
246 | 5.04878 | 0.97161 | 8 | 20 | 22 | 24 | 37 | 8.233756 | 20.58439 | 22.64283 | 24.70127 | 38.08112
245 | 5.069388 | 0.9735 | 5 | 12 | 15 | 21 | 27 | 5.136107 | 12.32666 | 15.40832 | 21.57165 | 27.73498
244 | 5.090164 | 0.97658 | 8 | 17 | 11 | 29 | 32 | 8.191853 | 17.40769 | 11.2638 | 29.69547 | 32.76741
243 | 5.111111 | 0.98111 | 10 | 14 | 14 | 24 | 39 | 10.19254 | 14.26955 | 14.26955 | 24.46209 | 39.75089
242 | 5.132231 | 0.98508 | 9 | 15 | 18 | 22 | 32 | 9.136314 | 15.22719 | 18.27263 | 22.33321 | 32.48467
241 | 5.153527 | 0.98838 | 9 | 14 | 18 | 35 | 38 | 9.10581 | 14.16459 | 18.21162 | 35.41148 | 38.44675
240 | 5.175 | 0.99125 | 15 | 23 | 28 | 37 | 53 | 15.13241 | 23.20303 | 28.24716 | 37.32661 | 53.46784
239 | 5.196653 | 0.9942 | 13 | 20 | 26 | 42 | 52 | 13.07584 | 20.11668 | 26.15168 | 42.24502 | 52.30336
238 | 5.218487 | 0.99746 | 17 | 24 | 39 | 80 | 62 | 17.04329 | 24.06112 | 39.09931 | 80.20372 | 62.15788
237 | 5.240506 | 0.99941 | 15 | 25 | 49 | 81 | 107 | 15.00886 | 25.01476 | 49.02893 | 81.04782 | 107.0632
236 | 5.262712 | 1 | 28 | 38 | 53 | 85 | 167 | 28 | 38 | 53 | 85 | 167
235 | 5.285106 | 0.99935 | 31 | 48 | 59 | 103 | 179 | 31.02016 | 48.03122 | 59.03837 | 103.067 | 179.1164
234 | 5.307692 | 0.99716 | 26 | 58 | 61 | 136 | 225 | 26.07405 | 58.16519 | 61.17373 | 136.3873 | 225.6408
233 | 5.330472 | 0.99256 | 34 | 58 | 86 | 135 | 252 | 34.25486 | 58.43475 | 86.64464 | 136.0119 | 253.8889
232 | 5.353448 | 0.98534 | 25 | 60 | 85 | 163 | 262 | 25.37195 | 60.89269 | 86.26464 | 165.4251 | 265.8981
231 | 5.376623 | 0.97596 | 34 | 62 | 107 | 200 | 253 | 34.83749 | 63.52719 | 109.6356 | 204.9264 | 259.2319
230 | 5.4 | 0.96607 | 40 | 68 | 86 | 162 | 227 | 41.40487 | 70.38827 | 89.02046 | 167.6897 | 234.9726
229 | 5.423581 | 0.95483 | 41 | 62 | 97 | 161 | 197 | 42.93958 | 64.93302 | 101.5888 | 168.6164 | 206.3194
228 | 5.447368 | 0.94431 | 51 | 74 | 86 | 139 | 206 | 54.00769 | 78.3641 | 91.07179 | 147.1974 | 218.1487
227 | 5.471366 | 0.93282 | 46 | 86 | 90 | 134 | 158 | 49.31284 | 92.19356 | 96.48164 | 143.6504 | 169.3789
226 | 5.495575 | 0.92043 | 61 | 84 | 97 | 130 | 165 | 66.27337 | 91.26169 | 105.3855 | 141.2383 | 179.264
225 | 5.52 | 0.90787 | 71 | 82 | 90 | 161 | 201 | 78.20503 | 90.3213 | 99.13314 | 177.3382 | 221.3973
224 | 5.544643 | 0.89489 | 61 | 116 | 113 | 196 | 262 | 68.1648 | 129.6249 | 126.2725 | 219.0213 | 292.7734
223 | 5.569507 | 0.88038 | 73 | 137 | 150 | 238 | 376 | 82.91874 | 155.6146 | 170.381 | 270.3378 | 427.0883
222 | 5.594595 | 0.86423 | 104 | 131 | 189 | 334 | 542 | 120.3383 | 151.58 | 218.6918 | 386.4712 | 627.1479
221 | 5.61991 | 0.84612 | 93 | 153 | 225 | 456 | 689 | 109.9135 | 180.8254 | 265.9197 | 538.9306 | 814.3053
220 | 5.645455 | 0.82625 | 81 | 167 | 327 | 579 | 862 | 98.03328 | 202.118 | 395.764 | 700.7564 | 1043.268
219 | 5.671233 | 0.80343 | 91 | 202 | 372 | 674 | 1058 | 113.2644 | 251.422 | 463.0148 | 838.9032 | 1316.854
218 | 5.697248 | 0.77758 | 107 | 192 | 348 | 729 | 1059 | 137.6064 | 246.9199 | 447.5424 | 937.5241 | 1361.918
217 | 5.723502 | 0.74835 | 121 | 220 | 398 | 724 | 1008 | 161.689 | 293.9801 | 531.8367 | 967.4617 | 1346.963
216 | 5.75 | 0.71683 | 104 | 218 | 326 | 634 | 871 | 145.0832 | 304.1167 | 454.7801 | 884.4496 | 1215.072
215 | 5.776744 | 0.68151 | 128 | 202 | 336 | 555 | 653 | 187.8182 | 296.4006 | 493.0228 | 814.3681 | 958.1664
214 | 5.803738 | 0.64318 | 137 | 233 | 241 | 426 | 515 | 213.0041 | 362.2625 | 374.7007 | 662.334 | 800.709
213 | 5.830986 | 0.60268 | 138 | 176 | 232 | 362 | 455 | 228.9772 | 292.0289 | 384.9472 | 600.6504 | 754.9612
212 | 5.858491 | 0.56089 | 135 | 191 | 203 | 329 | 413 | 240.6889 | 340.5302 | 361.9248 | 586.5678 | 736.3298
211 | 5.886256 | 0.51822 | 131 | 188 | 238 | 361 | 452 | 252.7884 | 362.7803 | 459.2644 | 696.6153 | 872.2164
210 | 5.914286 | 0.47397 | 101 | 176 | 252 | 391 | 632 | 213.0937 | 371.3315 | 531.6792 | 824.9467 | 1333.418
209 | 5.942584 | 0.4301 | 116 | 222 | 355 | 569 | 790 | 269.7047 | 516.159 | 825.3894 | 1322.948 | 1836.782
208 | 5.971154 | 0.38815 | 136 | 231 | 414 | 728 | 1069 | 350.38 | 595.1307 | 1066.598 | 1875.564 | 2754.09
207 | 6 | 0.34869 | 127 | 291 | 477 | 816 | 1190 | 364.2204 | 834.5522 | 1367.977 | 2340.188 | 3412.774
206 | 6.029126 | 0.31174 | 133 | 288 | 493 | 983 | 1331 | 426.6376 | 923.8468 | 1581.446 | 3153.269 | 4269.584
205 | 6.058537 | 0.27835 | 100 | 290 | 508 | 824 | 1145 | 359.2599 | 1041.854 | 1825.04 | 2960.302 | 4113.526
204 | 6.088235 | 0.24933 | 103 | 267 | 409 | 691 | 923 | 413.1071 | 1070.87 | 1640.396 | 2771.427 | 3701.921
203 | 6.118227 | 0.22345 | 100 | 237 | 352 | 554 | 675 | 447.5274 | 1060.64 | 1575.296 | 2479.302 | 3020.81
202 | 6.148515 | 0.20068 | 83 | 204 | 252 | 409 | 476 | 413.5938 | 1016.544 | 1255.731 | 2038.071 | 2371.935
201 | 6.179104 | 0.18101 | 104 | 148 | 203 | 288 | 382 | 574.5539 | 817.6344 | 1121.485 | 1591.072 | 2110.381
200 | 6.21 | 0.16523 | 77 | 118 | 168 | 259 | 346 | 466.0171 | 714.156 | 1016.765 | 1567.512 | 2094.051