## Sheet1
|  |  | Raw data | [11 empty] | Fig. 8 (calculated taking into account UV lamp intensity)
|  |  | 50 nm |  |  |  | 125 nm |  |  |  | 277 nm |  |  |  | Fig.8(a) | 50 nm |  |  | Fig. 8(b) | 125 nm |  |  | Fig. 8(c) | 277 nm
Wavelength | Photon energy | UV lamp calibration coefficient | 0 min | 10 min | 20 min | 40 min | 0 min | 10 min | 20 min | 40 min | 0 min | 10 min | 20 min | 30 min | 0 min | 10 min | 20 min | 40 min | 0 min | 10 min | 20 min | 40 min | 0 min | 10 min | 20 min | 40 min
nm | eV |  | Unirradiated | 0.18 mC | 0.36 mC | 0.72 mC | Unirradiated | 0.18 mC | 0.36 mC | 0.72 mC | Unirradiated | 0.18 mC | 0.36 mC | 0.54 mC | Unirradiated | 0.18 mC | 0.36 mC | 0.72 mC | Unirradiated | 0.18 mC | 0.36 mC | 0.72 mC | Unirradiated | 0.18 mC | 0.36 mC | 0.54 mC
300 | 4.14 | 0.60332 | 20 | 24 | 33 | 21 | 27 | 26 | 28 | 37 | 4 | 15 | 25 | 35 | 33.1499 | 39.77988 | 54.69734 | 34.8074 | 44.75237 | 43.09488 | 46.40987 | 61.32732 | 6.629981 | 24.86243 | 41.43738 | 58.01233
299 | 4.153846 | 0.60444 | 11 | 30 | 27 | 21 | 26 | 22 | 39 | 36 | 2 | 28 | 24 | 37 | 18.19866 | 49.63272 | 44.66945 | 34.7429 | 43.01502 | 36.39733 | 64.52253 | 59.55926 | 3.308848 | 46.32387 | 39.70617 | 61.21369
298 | 4.167785 | 0.60624 | 17 | 27 | 33 | 27 | 16 | 23 | 31 | 36 | 2 | 24 | 27 | 39 | 28.0417 | 44.53682 | 54.43389 | 44.53682 | 26.39219 | 37.93877 | 51.13486 | 59.38242 | 3.299023 | 39.58828 | 44.53682 | 64.33096
297 | 4.181818 | 0.60825 | 16 | 22 | 31 | 26 | 22 | 39 | 39 | 44 | 2 | 31 | 39 | 31 | 26.30497 | 36.16934 | 50.96589 | 42.74558 | 36.16934 | 64.11837 | 64.11837 | 72.33868 | 3.288122 | 50.96589 | 64.11837 | 50.96589
296 | 4.195946 | 0.6098 | 19 | 26 | 22 | 23 | 19 | 23 | 32 | 55 | 2 | 28 | 30 | 28 | 31.15776 | 42.63693 | 36.0774 | 37.71728 | 31.15776 | 37.71728 | 52.47622 | 90.19351 | 3.279764 | 45.91669 | 49.19646 | 45.91669
295 | 4.210169 | 0.6111 | 16 | 22 | 24 | 28 | 18 | 34 | 39 | 40 | 2 | 19 | 30 | 29 | 26.18229 | 36.00065 | 39.27344 | 45.81901 | 29.45508 | 55.63738 | 63.81934 | 65.45574 | 3.272787 | 31.09147 | 49.0918 | 47.45541
294 | 4.22449 | 0.61165 | 18 | 24 | 29 | 20 | 32 | 45 | 36 | 50 | 3 | 23 | 38 | 40 | 29.42859 | 39.23813 | 47.41274 | 32.69844 | 52.3175 | 73.57149 | 58.85719 | 81.7461 | 4.904766 | 37.6032 | 62.12703 | 65.39688
293 | 4.238908 | 0.61148 | 18 | 32 | 28 | 17 | 27 | 26 | 30 | 40 | 2 | 28 | 31 | 35 | 29.43678 | 52.33205 | 45.79054 | 27.8014 | 44.15516 | 42.51979 | 49.06129 | 65.41506 | 3.270753 | 45.79054 | 50.69667 | 57.23818
292 | 4.253425 | 0.61161 | 17 | 25 | 24 | 25 | 29 | 37 | 38 | 35 | 2 | 33 | 28 | 33 | 27.79549 | 40.87572 | 39.24069 | 40.87572 | 47.41584 | 60.49607 | 62.1311 | 57.22601 | 3.270058 | 53.95595 | 45.78081 | 53.95595
291 | 4.268041 | 0.612 | 18 | 20 | 33 | 21 | 23 | 26 | 34 | 33 | 3 | 37 | 32 | 36 | 29.41176 | 32.67974 | 53.92157 | 34.31373 | 37.5817 | 42.48366 | 55.55556 | 53.92157 | 4.901961 | 60.45752 | 52.28758 | 58.82353
290 | 4.282759 | 0.61132 | 19 | 23 | 30 | 18 | 22 | 21 | 36 | 48 | 1 | 32 | 50 | 41 | 31.08029 | 37.6235 | 49.07413 | 29.44448 | 35.9877 | 34.35189 | 58.88896 | 78.51862 | 1.635804 | 52.34574 | 81.79022 | 67.06798
289 | 4.297578 | 0.61078 | 18 | 21 | 27 | 30 | 28 | 23 | 39 | 42 | 4 | 21 | 49 | 42 | 29.47051 | 34.38227 | 44.20577 | 49.11752 | 45.84302 | 37.65677 | 63.85278 | 68.76453 | 6.549003 | 34.38227 | 80.22529 | 68.76453
288 | 4.3125 | 0.61074 | 17 | 24 | 25 | 31 | 26 | 30 | 37 | 37 | 4 | 33 | 41 | 44 | 27.83509 | 39.29659 | 40.93395 | 50.7581 | 42.57131 | 49.12074 | 60.58224 | 60.58224 | 6.549432 | 54.03281 | 67.13168 | 72.04375
287 | 4.327526 | 0.6112 | 14 | 28 | 17 | 27 | 26 | 14 | 30 | 28 | 3 | 31 | 60 | 33 | 22.90576 | 45.81152 | 27.81414 | 44.17539 | 42.53927 | 22.90576 | 49.08377 | 45.81152 | 4.908377 | 50.7199 | 98.16754 | 53.99215
286 | 4.342657 | 0.61287 | 18 | 34 | 25 | 29 | 24 | 25 | 30 | 33 | 1 | 41 | 39 | 51 | 29.37001 | 55.47669 | 40.79169 | 47.31835 | 39.16002 | 40.79169 | 48.95002 | 53.84502 | 1.631667 | 66.89836 | 63.63503 | 83.21504
285 | 4.357895 | 0.61436 | 18 | 17 | 29 | 31 | 21 | 23 | 30 | 31 | 4 | 25 | 34 | 40 | 29.29878 | 27.67107 | 47.20359 | 50.45901 | 34.18191 | 37.43733 | 48.8313 | 50.45901 | 6.510841 | 40.69275 | 55.34214 | 65.10841
284 | 4.373239 | 0.61658 | 16 | 28 | 32 | 34 | 24 | 24 | 38 | 35 | 3 | 33 | 32 | 56 | 25.94959 | 45.41179 | 51.89919 | 55.14288 | 38.92439 | 38.92439 | 61.63028 | 56.76473 | 4.865549 | 53.52104 | 51.89919 | 90.82358
283 | 4.388693 | 0.61968 | 10 | 43 | 29 | 25 | 29 | 22 | 30 | 44 | 5 | 28 | 34 | 48 | 16.13736 | 69.39065 | 46.79835 | 40.3434 | 46.79835 | 35.50219 | 48.41208 | 71.00439 | 8.068681 | 45.18461 | 54.86703 | 77.45933
282 | 4.404255 | 0.62275 | 10 | 25 | 29 | 32 | 24 | 24 | 29 | 45 | 3 | 34 | 43 | 39 | 16.05781 | 40.14452 | 46.56764 | 51.38499 | 38.53874 | 38.53874 | 46.56764 | 72.26014 | 4.817342 | 54.59655 | 69.04857 | 62.62545
281 | 4.419929 | 0.62647 | 16 | 30 | 28 | 39 | 26 | 28 | 32 | 44 | 4 | 28 | 31 | 43 | 25.53993 | 47.88737 | 44.69488 | 62.25358 | 41.50239 | 44.69488 | 51.07986 | 70.23481 | 6.384983 | 44.69488 | 49.48361 | 68.63856
280 | 4.435714 | 0.6303 | 15 | 26 | 33 | 31 | 26 | 44 | 44 | 39 | 2 | 40 | 41 | 40 | 23.79819 | 41.2502 | 52.35602 | 49.18293 | 41.2502 | 69.80803 | 69.80803 | 61.8753 | 3.173092 | 63.46184 | 65.04839 | 63.46184
279 | 4.451613 | 0.63509 | 12 | 28 | 36 | 38 | 38 | 40 | 42 | 44 | 3 | 27 | 45 | 45 | 18.89496 | 44.08824 | 56.68488 | 59.83404 | 59.83404 | 62.9832 | 66.13236 | 69.28152 | 4.72374 | 42.51366 | 70.8561 | 70.8561
278 | 4.467626 | 0.64012 | 16 | 29 | 32 | 35 | 32 | 46 | 56 | 75 | 4 | 42 | 44 | 45 | 24.99531 | 45.30401 | 49.99063 | 54.67725 | 49.99063 | 71.86153 | 87.4836 | 117.1655 | 6.248828 | 65.6127 | 68.73711 | 70.29932
277 | 4.483755 | 0.64599 | 17 | 29 | 33 | 34 | 54 | 52 | 68 | 79 | 3 | 27 | 43 | 47 | 26.3162 | 44.89234 | 51.08438 | 52.63239 | 83.59263 | 80.4966 | 105.2648 | 122.2929 | 4.644035 | 41.79631 | 66.5645 | 72.75654
276 | 4.5 | 0.65219 | 20 | 30 | 24 | 36 | 66 | 84 | 72 | 82 | 4 | 48 | 53 | 53 | 30.66591 | 45.99887 | 36.79909 | 55.19864 | 101.1975 | 128.7968 | 110.3973 | 125.7302 | 6.133182 | 73.59818 | 81.26466 | 81.26466
275 | 4.516364 | 0.65871 | 20 | 18 | 44 | 32 | 79 | 75 | 82 | 96 | 4 | 39 | 54 | 73 | 30.36237 | 27.32614 | 66.79722 | 48.5798 | 119.9314 | 113.8589 | 124.4857 | 145.7394 | 6.072475 | 59.20663 | 81.97841 | 110.8227
274 | 4.532847 | 0.66603 | 21 | 22 | 40 | 32 | 85 | 94 | 103 | 132 | 3 | 45 | 52 | 92 | 31.53011 | 33.03155 | 60.05735 | 48.04588 | 127.6219 | 141.1348 | 154.6477 | 198.1893 | 4.504302 | 67.56452 | 78.07456 | 138.1319
273 | 4.549451 | 0.6754 | 23 | 25 | 35 | 38 | 97 | 106 | 113 | 126 | 4 | 46 | 84 | 95 | 34.05389 | 37.0151 | 51.82114 | 56.26296 | 143.6186 | 156.944 | 167.3083 | 186.5561 | 5.922416 | 68.10779 | 124.3707 | 140.6574
272 | 4.566176 | 0.68614 | 17 | 20 | 34 | 37 | 91 | 116 | 128 | 134 | 3 | 50 | 85 | 73 | 24.77628 | 29.14857 | 49.55257 | 53.92485 | 132.626 | 169.0617 | 186.5508 | 195.2954 | 4.372286 | 72.87143 | 123.8814 | 106.3923
271 | 4.583026 | 0.69747 | 20 | 32 | 29 | 30 | 98 | 116 | 127 | 149 | 7 | 57 | 86 | 74 | 28.67507 | 45.88011 | 41.57885 | 43.0126 | 140.5078 | 166.3154 | 182.0867 | 213.6293 | 10.03627 | 81.72395 | 123.3028 | 106.0978
270 | 4.6 | 0.71056 | 12 | 27 | 44 | 38 | 106 | 101 | 126 | 116 | 3 | 61 | 94 | 96 | 16.88809 | 37.9982 | 61.92299 | 53.47895 | 149.1781 | 142.1414 | 177.3249 | 163.2515 | 4.222022 | 85.84778 | 132.29 | 135.1047
269 | 4.6171 | 0.72318 | 13 | 33 | 31 | 32 | 95 | 83 | 114 | 126 | 5 | 61 | 98 | 88 | 17.97616 | 45.63179 | 42.86623 | 44.24901 | 131.3643 | 114.7709 | 157.6371 | 174.2305 | 6.913908 | 84.34968 | 135.5126 | 121.6848
268 | 4.634328 | 0.73697 | 17 | 32 | 30 | 30 | 86 | 71 | 124 | 99 | 5 | 44 | 108 | 87 | 23.06742 | 43.42103 | 40.70722 | 40.70722 | 116.694 | 96.34042 | 168.2565 | 134.3338 | 6.784537 | 59.70392 | 146.546 | 118.0509
267 | 4.651685 | 0.75125 | 16 | 33 | 49 | 40 | 57 | 89 | 82 | 97 | 5 | 57 | 110 | 86 | 21.29784 | 43.92679 | 65.22463 | 53.24459 | 75.87354 | 118.4692 | 109.1514 | 129.1181 | 6.655574 | 75.87354 | 146.4226 | 114.4759
266 | 4.669173 | 0.7665 | 23 | 30 | 42 | 30 | 73 | 61 | 82 | 76 | 6 | 56 | 93 | 90 | 30.00652 | 39.13894 | 54.79452 | 39.13894 | 95.2381 | 79.58252 | 106.9798 | 99.15199 | 7.827789 | 73.05936 | 121.3307 | 117.4168
265 | 4.686792 | 0.78135 | 17 | 33 | 48 | 47 | 50 | 78 | 69 | 87 | 8 | 62 | 75 | 74 | 21.75722 | 42.23459 | 61.43214 | 60.1523 | 63.99181 | 99.82722 | 88.3087 | 111.3457 | 10.23869 | 79.34984 | 95.98771 | 94.70788
264 | 4.704545 | 0.79667 | 17 | 34 | 40 | 45 | 60 | 82 | 88 | 67 | 9 | 45 | 64 | 88 | 21.33882 | 42.67765 | 50.20899 | 56.48512 | 75.31349 | 102.9284 | 110.4598 | 84.10007 | 11.29702 | 56.48512 | 80.33439 | 110.4598
263 | 4.722433 | 0.81216 | 9 | 32 | 52 | 46 | 49 | 55 | 73 | 73 | 9 | 43 | 84 | 80 | 11.08156 | 39.4011 | 64.02679 | 56.63909 | 60.33294 | 67.72065 | 89.88377 | 89.88377 | 11.08156 | 52.94523 | 103.4279 | 98.50276
262 | 4.740458 | 0.82689 | 14 | 37 | 48 | 55 | 64 | 78 | 72 | 75 | 10 | 51 | 66 | 86 | 16.93091 | 44.74598 | 58.04883 | 66.51429 | 77.39844 | 94.32935 | 87.07325 | 90.7013 | 12.09351 | 61.67689 | 79.81715 | 104.0042
261 | 4.758621 | 0.84088 | 22 | 31 | 66 | 47 | 72 | 67 | 81 | 90 | 8 | 62 | 96 | 104 | 26.16307 | 36.86614 | 78.4892 | 55.89383 | 85.62458 | 79.67843 | 96.32766 | 107.0307 | 9.513843 | 73.73228 | 114.1661 | 123.68
260 | 4.776923 | 0.85427 | 27 | 39 | 56 | 67 | 92 | 76 | 103 | 107 | 8 | 77 | 106 | 122 | 31.60593 | 45.65301 | 65.55305 | 78.42954 | 107.6943 | 88.96485 | 120.5708 | 125.2531 | 9.364721 | 90.13544 | 124.0826 | 142.812
259 | 4.795367 | 0.86753 | 25 | 40 | 82 | 59 | 97 | 122 | 127 | 139 | 11 | 94 | 142 | 127 | 28.81745 | 46.10792 | 94.52123 | 68.00918 | 111.8117 | 140.6291 | 146.3926 | 160.225 | 12.67968 | 108.3536 | 163.6831 | 146.3926
258 | 4.813953 | 0.88025 | 36 | 49 | 76 | 74 | 138 | 131 | 188 | 188 | 5 | 72 | 147 | 146 | 40.89747 | 55.666 | 86.33911 | 84.06703 | 156.7736 | 148.8214 | 213.5757 | 213.5757 | 5.680204 | 81.79494 | 166.998 | 165.862
257 | 4.832685 | 0.8924 | 36 | 61 | 88 | 94 | 168 | 171 | 186 | 215 | 11 | 124 | 174 | 176 | 40.34065 | 68.355 | 98.61049 | 105.3339 | 188.2564 | 191.6181 | 208.4267 | 240.9234 | 12.32631 | 138.9511 | 194.9798 | 197.221
256 | 4.8515625 | 0.90317 | 26 | 67 | 94 | 106 | 215 | 215 | 239 | 278 | 8 | 146 | 213 | 224 | 28.78749 | 74.18315 | 104.0779 | 117.3644 | 238.0504 | 238.0504 | 264.6235 | 307.8047 | 8.85769 | 161.6528 | 235.836 | 248.0153
255 | 4.870588 | 0.91339 | 29 | 53 | 102 | 90 | 261 | 264 | 285 | 328 | 15 | 155 | 261 | 243 | 31.74985 | 58.0256 | 111.6719 | 98.53403 | 285.7487 | 289.0332 | 312.0244 | 359.1018 | 16.42234 | 169.6975 | 285.7487 | 266.0419
254 | 4.889764 | 0.92297 | 37 | 65 | 88 | 102 | 345 | 315 | 330 | 374 | 16 | 185 | 266 | 286 | 40.08798 | 70.42482 | 95.34438 | 110.5128 | 373.7933 | 341.2895 | 357.5414 | 405.2136 | 17.33534 | 200.4399 | 288.2 | 309.8692
253 | 4.909091 | 0.93109 | 38 | 78 | 100 | 109 | 345 | 358 | 360 | 392 | 21 | 183 | 292 | 257 | 40.81238 | 83.77278 | 107.401 | 117.0671 | 370.5335 | 384.4956 | 386.6436 | 421.0119 | 22.55421 | 196.5438 | 313.6109 | 276.0206
252 | 4.928571 | 0.93979 | 28 | 68 | 90 | 92 | 364 | 368 | 401 | 423 | 30 | 189 | 315 | 305 | 29.79389 | 72.35659 | 95.76608 | 97.89421 | 387.3206 | 391.5768 | 426.6911 | 450.1006 | 31.92203 | 201.1088 | 335.1813 | 324.5406
251 | 4.948207 | 0.94699 | 46 | 65 | 95 | 93 | 379 | 356 | 414 | 468 | 28 | 171 | 271 | 317 | 48.57496 | 68.63853 | 100.3178 | 98.20589 | 400.2154 | 375.9279 | 437.1746 | 494.1974 | 29.56737 | 180.5721 | 286.1699 | 334.7448
250 | 4.968 | 0.95289 | 26 | 77 | 88 | 88 | 318 | 406 | 372 | 411 | 29 | 166 | 258 | 293 | 27.28542 | 80.80681 | 92.35064 | 92.35064 | 333.7216 | 426.0723 | 390.3913 | 431.3195 | 30.43373 | 174.2069 | 270.7553 | 307.4856
249 | 4.987952 | 0.95746 | 29 | 84 | 95 | 89 | 338 | 318 | 367 | 388 | 38 | 166 | 229 | 210 | 30.28847 | 87.73212 | 99.22086 | 92.95427 | 353.0174 | 332.1288 | 383.3058 | 405.2389 | 39.68834 | 173.3754 | 239.1745 | 219.3303
248 | 5.008065 | 0.96257 | 38 | 69 | 97 | 113 | 257 | 303 | 336 | 350 | 34 | 175 | 239 | 248 | 39.47765 | 71.6831 | 100.7719 | 117.3941 | 266.9936 | 314.7823 | 349.0655 | 363.6099 | 35.32211 | 181.805 | 248.2936 | 257.6436
247 | 5.02834 | 0.9673 | 39 | 82 | 99 | 81 | 218 | 266 | 289 | 279 | 49 | 156 | 220 | 257 | 40.31841 | 84.77205 | 102.3467 | 83.73824 | 225.3696 | 274.9922 | 298.7698 | 288.4317 | 50.65647 | 161.2736 | 227.4372 | 265.688
246 | 5.04878 | 0.97161 | 54 | 81 | 104 | 131 | 204 | 232 | 280 | 296 | 32 | 218 | 272 | 279 | 55.57786 | 83.36678 | 107.0388 | 134.8278 | 209.9608 | 238.7789 | 288.1815 | 304.649 | 32.93503 | 224.3699 | 279.9477 | 287.1523
245 | 5.069388 | 0.9735 | 62 | 106 | 137 | 130 | 217 | 218 | 231 | 274 | 42 | 187 | 290 | 299 | 63.68772 | 108.8855 | 140.7293 | 133.5388 | 222.907 | 223.9343 | 237.2881 | 281.4587 | 43.1433 | 192.0904 | 297.8942 | 307.1392
244 | 5.090164 | 0.97658 | 65 | 98 | 144 | 153 | 191 | 240 | 264 | 265 | 43 | 231 | 326 | 360 | 66.55881 | 100.3502 | 147.4534 | 156.6692 | 195.5805 | 245.7556 | 270.3312 | 271.3551 | 44.03121 | 236.5398 | 333.818 | 368.6334
243 | 5.111111 | 0.98111 | 82 | 140 | 165 | 186 | 260 | 269 | 282 | 325 | 67 | 301 | 454 | 463 | 83.5788 | 142.6955 | 168.1769 | 189.5812 | 265.006 | 274.1792 | 287.4295 | 331.2575 | 68.29 | 306.7954 | 462.7412 | 471.9145
242 | 5.132231 | 0.98508 | 114 | 162 | 217 | 238 | 306 | 310 | 352 | 376 | 47 | 372 | 485 | 594 | 115.7266 | 164.4536 | 220.2867 | 241.6047 | 310.6347 | 314.6953 | 357.3314 | 381.6949 | 47.71186 | 377.6343 | 492.3458 | 602.9967
241 | 5.153527 | 0.98838 | 110 | 191 | 243 | 296 | 370 | 381 | 421 | 445 | 59 | 435 | 577 | 597 | 111.2932 | 193.2455 | 245.8569 | 299.48 | 374.3499 | 385.4793 | 425.9495 | 450.2317 | 59.69364 | 440.1141 | 583.7836 | 604.0187
240 | 5.175 | 0.99125 | 139 | 197 | 331 | 343 | 483 | 449 | 509 | 592 | 63 | 472 | 661 | 749 | 140.227 | 198.739 | 333.9218 | 346.0277 | 487.2636 | 452.9634 | 513.4931 | 597.2257 | 63.55612 | 476.1665 | 666.8348 | 755.6116
239 | 5.196653 | 0.9942 | 161 | 256 | 382 | 381 | 656 | 576 | 658 | 647 | 80 | 501 | 709 | 778 | 161.9392 | 257.4935 | 384.2285 | 383.2227 | 659.827 | 579.3603 | 661.8387 | 650.7745 | 80.46671 | 503.9228 | 713.1362 | 782.5387
238 | 5.218487 | 0.99746 | 194 | 344 | 445 | 415 | 734 | 694 | 793 | 923 | 103 | 562 | 771 | 880 | 194.494 | 344.876 | 446.1332 | 416.0568 | 735.8691 | 695.7672 | 795.0193 | 925.3504 | 103.2623 | 563.4311 | 772.9633 | 882.2409
237 | 5.240506 | 0.99941 | 209 | 343 | 445 | 486 | 881 | 848 | 895 | 931 | 96 | 542 | 792 | 882 | 209.1234 | 343.2025 | 445.2627 | 486.2869 | 881.5201 | 848.5006 | 895.5284 | 931.5496 | 96.05667 | 542.32 | 792.4676 | 882.5207
236 | 5.262712 | 1 | 269 | 390 | 460 | 452 | 987 | 905 | 1033 | 1129 | 137 | 518 | 729 | 857 | 269 | 390 | 460 | 452 | 987 | 905 | 1033 | 1129 | 137 | 518 | 729 | 857
235 | 5.285106 | 0.99935 | 277 | 371 | 456 | 501 | 999 | 1022 | 1073 | 1211 | 131 | 514 | 714 | 816 | 277.1802 | 371.2413 | 456.2966 | 501.3259 | 999.6498 | 1022.665 | 1073.698 | 1211.788 | 131.0852 | 514.3343 | 714.4644 | 816.5307
234 | 5.307692 | 0.99716 | 292 | 355 | 451 | 501 | 1009 | 1048 | 999 | 1121 | 130 | 535 | 723 | 760 | 292.8316 | 356.0111 | 452.2845 | 502.4269 | 1011.874 | 1050.985 | 1001.845 | 1124.193 | 130.3703 | 536.5237 | 725.0592 | 762.1645
233 | 5.330472 | 0.99256 | 319 | 399 | 453 | 472 | 957 | 1032 | 1120 | 1053 | 155 | 565 | 656 | 794 | 321.3912 | 401.9908 | 456.3956 | 475.538 | 964.1735 | 1039.736 | 1128.395 | 1060.893 | 156.1618 | 569.2351 | 660.9172 | 799.9516
232 | 5.353448 | 0.98534 | 279 | 337 | 376 | 419 | 893 | 941 | 1010 | 1034 | 175 | 602 | 746 | 822 | 283.151 | 342.0139 | 381.5942 | 425.2339 | 906.2862 | 955.0003 | 1025.027 | 1049.384 | 177.6037 | 610.9566 | 757.0991 | 834.2298
231 | 5.376623 | 0.97596 | 277 | 350 | 398 | 438 | 813 | 867 | 880 | 885 | 198 | 690 | 828 | 910 | 283.8231 | 358.6213 | 407.8036 | 448.7889 | 833.0259 | 888.3561 | 901.6763 | 906.7995 | 202.8772 | 706.9962 | 848.3954 | 932.4153
230 | 5.4 | 0.96607 | 281 | 387 | 422 | 426 | 733 | 779 | 734 | 819 | 177 | 790 | 977 | 1245 | 290.8692 | 400.5921 | 436.8213 | 440.9618 | 758.7442 | 806.3598 | 759.7793 | 847.7647 | 183.2165 | 817.7461 | 1011.314 | 1288.726
229 | 5.423581 | 0.95483 | 309 | 367 | 473 | 520 | 659 | 669 | 724 | 808 | 194 | 854 | 1218 | 1429 | 323.6178 | 384.3616 | 495.3761 | 544.5996 | 690.1752 | 700.6483 | 758.2502 | 846.2239 | 203.1775 | 894.4001 | 1275.62 | 1496.601
228 | 5.447368 | 0.94431 | 298 | 431 | 539 | 607 | 688 | 724 | 804 | 864 | 221 | 1053 | 1299 | 1634 | 315.5743 | 456.4179 | 570.7871 | 642.7974 | 728.5743 | 766.6974 | 851.4153 | 914.9538 | 234.0333 | 1115.1 | 1375.608 | 1730.364
227 | 5.471366 | 0.93282 | 412 | 524 | 750 | 789 | 820 | 750 | 863 | 907 | 236 | 1087 | 1477 | 1805 | 441.6715 | 561.7375 | 804.0136 | 845.8223 | 879.0549 | 804.0136 | 925.1517 | 972.3205 | 252.9963 | 1165.284 | 1583.371 | 1934.993
226 | 5.495575 | 0.92043 | 545 | 725 | 983 | 1016 | 1009 | 922 | 1030 | 1128 | 283 | 1178 | 1601 | 1916 | 592.1146 | 787.6753 | 1067.979 | 1103.832 | 1096.227 | 1001.706 | 1119.042 | 1225.514 | 307.465 | 1279.837 | 1739.404 | 2081.636
225 | 5.52 | 0.90787 | 709 | 954 | 1282 | 1245 | 1197 | 1101 | 1273 | 1377 | 311 | 1161 | 1671 | 1933 | 780.9488 | 1050.811 | 1412.096 | 1371.342 | 1318.471 | 1212.729 | 1402.183 | 1516.737 | 342.5601 | 1278.817 | 1840.572 | 2129.159
224 | 5.544643 | 0.89489 | 946 | 1142 | 1483 | 1631 | 1407 | 1310 | 1489 | 1647 | 355 | 1230 | 1692 | 1973 | 1057.113 | 1276.134 | 1657.187 | 1822.57 | 1572.26 | 1463.867 | 1663.892 | 1840.45 | 396.6968 | 1374.471 | 1890.735 | 2204.74
223 | 5.569507 | 0.88038 | 1159 | 1336 | 1781 | 1846 | 1695 | 1597 | 1817 | 1976 | 378 | 1171 | 1652 | 1858 | 1316.477 | 1517.527 | 2022.99 | 2096.822 | 1925.305 | 1813.989 | 2063.882 | 2244.485 | 429.36 | 1330.107 | 1876.462 | 2110.452
222 | 5.594595 | 0.86423 | 1374 | 1516 | 1947 | 2104 | 1925 | 1779 | 1976 | 2207 | 424 | 1205 | 1590 | 1828 | 1589.855 | 1754.163 | 2252.872 | 2434.537 | 2227.416 | 2058.48 | 2286.428 | 2553.718 | 490.6101 | 1394.305 | 1839.788 | 2115.178
221 | 5.61991 | 0.84612 | 1551 | 1723 | 1995 | 2109 | 2011 | 1957 | 2125 | 2330 | 416 | 1245 | 1661 | 1891 | 1833.073 | 2036.354 | 2357.822 | 2492.554 | 2376.731 | 2312.911 | 2511.464 | 2753.747 | 491.656 | 1471.422 | 1963.079 | 2234.908
220 | 5.645455 | 0.82625 | 1555 | 1711 | 1873 | 1994 | 1975 | 2112 | 2099 | 2315 | 439 | 1329 | 1752 | 2074 | 1881.997 | 2070.802 | 2266.868 | 2413.313 | 2390.318 | 2556.127 | 2540.393 | 2801.815 | 531.3162 | 1608.472 | 2120.424 | 2510.136
219 | 5.671233 | 0.80343 | 1455 | 1647 | 1711 | 1775 | 1897 | 1976 | 1973 | 2201 | 419 | 1555 | 1902 | 2488 | 1810.985 | 2049.961 | 2129.619 | 2209.278 | 2361.127 | 2459.455 | 2455.721 | 2739.504 | 521.514 | 1935.452 | 2367.35 | 3096.723
218 | 5.697248 | 0.77758 | 1324 | 1413 | 1422 | 1540 | 1622 | 1817 | 1812 | 2062 | 425 | 1785 | 2291 | 2821 | 1702.719 | 1817.176 | 1828.751 | 1980.504 | 2085.959 | 2336.737 | 2330.307 | 2651.817 | 546.5676 | 2295.584 | 2946.321 | 3627.923
217 | 5.723502 | 0.74835 | 1110 | 1280 | 1269 | 1336 | 1433 | 1637 | 1625 | 1743 | 463 | 1950 | 2570 | 3290 | 1483.263 | 1710.43 | 1695.731 | 1785.261 | 1914.879 | 2187.479 | 2171.444 | 2329.124 | 618.6945 | 2605.733 | 3434.222 | 4396.339
216 | 5.75 | 0.71683 | 1017 | 1154 | 1152 | 1201 | 1305 | 1366 | 1458 | 1548 | 500 | 2068 | 2931 | 3582 | 1418.746 | 1609.866 | 1607.076 | 1675.432 | 1820.515 | 1905.612 | 2033.955 | 2159.508 | 697.5154 | 2884.924 | 4088.836 | 4997.001
215 | 5.776744 | 0.68151 | 873 | 1040 | 1170 | 1249 | 1173 | 1287 | 1315 | 1451 | 535 | 2050 | 2944 | 3666 | 1280.979 | 1526.023 | 1716.776 | 1832.695 | 1721.178 | 1888.454 | 1929.539 | 2129.096 | 785.0215 | 3008.026 | 4319.819 | 5379.231
214 | 5.803738 | 0.64318 | 873 | 1075 | 1381 | 1382 | 1220 | 1205 | 1378 | 1525 | 565 | 1900 | 3012 | 3563 | 1357.318 | 1671.383 | 2147.144 | 2148.699 | 1896.825 | 1873.504 | 2142.48 | 2371.031 | 878.4477 | 2954.072 | 4682.981 | 5539.662
213 | 5.830986 | 0.60268 | 1060 | 1300 | 1644 | 1833 | 1209 | 1314 | 1525 | 1692 | 555 | 1766 | 2749 | 3368 | 1758.811 | 2157.032 | 2727.816 | 3041.415 | 2006.04 | 2180.261 | 2530.364 | 2807.46 | 920.8867 | 2930.245 | 4561.293 | 5588.372
212 | 5.858491 | 0.56089 | 1323 | 1522 | 2113 | 2229 | 1384 | 1409 | 1680 | 1911 | 610 | 1673 | 2462 | 2947 | 2358.751 | 2713.545 | 3767.227 | 3974.041 | 2467.507 | 2512.079 | 2995.24 | 3407.085 | 1087.557 | 2982.76 | 4389.452 | 5254.15
211 | 5.886256 | 0.51822 | 1734 | 1928 | 2482 | 2652 | 1565 | 1578 | 1873 | 2140 | 576 | 1590 | 2265 | 2750 | 3346.069 | 3720.428 | 4789.472 | 5117.518 | 3019.953 | 3045.039 | 3614.295 | 4129.52 | 1111.497 | 3068.195 | 4370.731 | 5306.627
210 | 5.914286 | 0.47397 | 1948 | 2198 | 2768 | 2989 | 1667 | 1725 | 1988 | 2240 | 577 | 1626 | 2175 | 2788 | 4109.965 | 4637.424 | 5840.032 | 6306.306 | 3517.1 | 3639.471 | 4194.358 | 4726.038 | 1217.377 | 3430.597 | 4588.898 | 5882.229
209 | 5.942584 | 0.4301 | 2237 | 2454 | 2771 | 3011 | 1631 | 1800 | 1977 | 2332 | 537 | 1786 | 2444 | 2996 | 5201.116 | 5705.65 | 6442.688 | 7000.698 | 3792.141 | 4185.073 | 4596.605 | 5421.995 | 1248.547 | 4152.523 | 5682.399 | 6965.822
208 | 5.971154 | 0.38815 | 2255 | 2465 | 2679 | 2844 | 1542 | 1714 | 1859 | 2153 | 507 | 1932 | 2668 | 3393 | 5809.61 | 6350.638 | 6901.971 | 7327.064 | 3972.691 | 4415.819 | 4789.386 | 5546.825 | 1306.196 | 4977.457 | 6873.631 | 8741.466
207 | 6 | 0.34869 | 2066 | 2237 | 2204 | 2431 | 1407 | 1583 | 1524 | 1879 | 497 | 1964 | 2860 | 3684 | 5925.034 | 6415.441 | 6320.801 | 6971.809 | 4035.103 | 4539.849 | 4370.644 | 5388.741 | 1425.335 | 5632.51 | 8202.128 | 10565.26
206 | 6.029126 | 0.31174 | 1744 | 1879 | 1805 | 1973 | 1107 | 1369 | 1372 | 1616 | 498 | 1905 | 2935 | 3763 | 5594.406 | 6027.459 | 5790.081 | 6328.992 | 3551.036 | 4391.48 | 4401.103 | 5183.807 | 1597.485 | 6110.862 | 9414.897 | 12070.96
205 | 6.058537 | 0.27835 | 1416 | 1434 | 1399 | 1544 | 916 | 1106 | 1157 | 1252 | 445 | 1727 | 2887 | 3466 | 5087.121 | 5151.787 | 5026.046 | 5546.973 | 3290.821 | 3973.415 | 4156.637 | 4497.934 | 1598.707 | 6204.419 | 10371.83 | 12451.95
204 | 6.088235 | 0.24933 | 1082 | 1128 | 1072 | 1105 | 781 | 990 | 935 | 1043 | 421 | 1461 | 2548 | 3129 | 4339.63 | 4524.125 | 4299.523 | 4431.877 | 3132.395 | 3970.641 | 3750.05 | 4183.211 | 1688.525 | 5859.704 | 10219.39 | 12549.63
203 | 6.118227 | 0.22345 | 843 | 940 | 937 | 1001 | 686 | 823 | 840 | 935 | 424 | 1215 | 2059 | 2647 | 3772.656 | 4206.758 | 4193.332 | 4479.749 | 3070.038 | 3683.151 | 3759.23 | 4184.381 | 1897.516 | 5437.458 | 9214.589 | 11846.05
202 | 6.148515 | 0.20068 | 680 | 828 | 940 | 1039 | 615 | 760 | 851 | 1022 | 393 | 1108 | 1687 | 2100 | 3388.479 | 4125.972 | 4684.074 | 5177.397 | 3064.58 | 3787.124 | 4240.582 | 5092.685 | 1958.342 | 5521.228 | 8406.418 | 10464.42
201 | 6.179104 | 0.18101 | 737 | 842 | 1059 | 1182 | 674 | 740 | 881 | 1023 | 404 | 988 | 1456 | 1800 | 4071.598 | 4651.677 | 5850.505 | 6530.026 | 3723.551 | 4088.172 | 4867.134 | 5651.621 | 2231.921 | 5458.262 | 8043.754 | 9944.202
200 | 6.21 | 0.16523 | 859 | 1011 | 1302 | 1428 | 626 | 789 | 928 | 1048 | 343 | 997 | 1408 | 1704 | 5198.814 | 6118.744 | 7879.925 | 8642.498 | 3788.658 | 4775.162 | 5616.413 | 6342.674 | 2075.894 | 6034.013 | 8521.455 | 10312.9